## I-V Characteristic (mA-mm)
VDS (V) | VGS = -0.300 V | VGS = 0.100 V | VGS = 0.500 V | VGS = 0.900 V
0 | -3.7824e-05 | -0.5097 | -0.9915 | -5.288
0.01 | 0.0008864 | 7.697 | 15.54 | 12.829
0.02 | 0.0015681 | 15.474 | 31.839 | 30.316
0.03 | 0.0020812 | 22.59 | 48.113 | 47.822
0.04 | 0.0024835 | 29.198 | 64.58 | 65.6
0.05 | 0.0027903 | 35.233 | 80.53 | 82.94
0.06 | 0.003051 | 40.74 | 96.29 | 100.34
0.07 | 0.0032639 | 45.659 | 112.32 | 117.65
0.08 | 0.0034569 | 50.037 | 128.18 | 134.88
0.09 | 0.0036305 | 53.972 | 143.47 | 151.61
0.1 | 0.0037737 | 57.32 | 158.68 | 168.64
0.11 | 0.0039393 | 60.49 | 173.99 | 185.41
0.12 | 0.0040754 | 63.19 | 188.67 | 201.66
0.13 | 0.0042251 | 65.6 | 203.43 | 218.21
0.14 | 0.0043659 | 67.74 | 217.74 | 234.31
0.15 | 0.0045134 | 69.71 | 231.91 | 250.28
0.16 | 0.0046736 | 71.38 | 245.64 | 266
0.17 | 0.0048112 | 72.93 | 258.98 | 281.82
0.18 | 0.0049692 | 74.38 | 272.36 | 296.87
0.19 | 0.0051307 | 75.71 | 285.26 | 311.97
0.2 | 0.0052854 | 76.85 | 297.71 | 327.01
0.21 | 0.0054612 | 78.1 | 310 | 341.53
0.22 | 0.0056317 | 79.32 | 322 | 356.01
0.23 | 0.005696 | 80.39 | 333.44 | 370.12
0.24 | 0.005873 | 81.7 | 344.55 | 384.03
0.25 | 0.006101 | 82.94 | 355.43 | 397.62
0.26 | 0.006299 | 84.29 | 365.79 | 410.72
0.27 | 0.006503 | 85.69 | 375.82 | 424.19
0.28 | 0.006702 | 86.93 | 385.46 | 436.84
0.29 | 0.006915 | 88.33 | 394.76 | 449.23
0.3 | 0.007127 | 89.65 | 403.61 | 461.52
0.31 | 0.007339 | 90.9 | 412.17 | 473.72
0.32 | 0.007561 | 92.2 | 420.48 | 485.25
0.33 | 0.0078 | 93.36 | 428.4 | 496.66
0.34 | 0.008028 | 94.6 | 435.82 | 507.75
0.35 | 0.008243 | 95.75 | 443.07 | 518.58
0.36 | 0.008514 | 96.95 | 450.05 | 529.16
0.37 | 0.008761 | 98.02 | 456.6 | 539.2
0.38 | 0.009038 | 99.19 | 462.82 | 549.07
0.39 | 0.00928 | 100.22 | 468.82 | 558.67
0.4 | 0.009563 | 101.42 | 474.61 | 567.9
0.41 | 0.009858 | 102.46 | 480.12 | 576.6
0.42 | 0.010136 | 103.44 | 485.27 | 585.3
0.43 | 0.010424 | 104.65 | 490.27 | 593.8
0.44 | 0.010761 | 105.77 | 495.13 | 601.5
0.45 | 0.01108 | 106.79 | 499.73 | 609.4
0.46 | 0.011438 | 108.05 | 504.09 | 616.6
0.47 | 0.011849 | 109.03 | 508.38 | 623.8
0.48 | 0.01221 | 110.17 | 512.55 | 630.7
0.49 | 0.012647 | 111.32 | 516.57 | 637.1
0.5 | 0.01307 | 112.48 | 520.45 | 643.1
0.51 | 0.013483 | 113.55 | 524.19 | 648.9
0.52 | 0.014006 | 114.76 | 527.88 | 654.8
0.53 | 0.014475 | 115.91 | 531.41 | 660.1
0.54 | 0.015102 | 117.15 | 534.83 | 665.1
0.55 | 0.015692 | 118.31 | 538.1 | 669.9
0.56 | 0.016317 | 119.44 | 541.4 | 674.6
0.57 | 0.01688 | 120.73 | 544.62 | 678.8
0.58 | 0.017548 | 121.98 | 547.62 | 683
0.59 | 0.018172 | 123.2 | 550.6 | 686.8
0.6 | 0.018911 | 124.54 | 553.44 | 690.4
0.61 | 0.019537 | 125.67 | 556.29 | 693.9
0.62 | 0.020326 | 126.99 | 559 | 697.1
0.63 | 0.021102 | 128.28 | 561.63 | 700
0.64 | 0.021743 | 129.57 | 564.16 | 702.9
0.65 | 0.02266 | 130.96 | 566.58 | 705.7
0.66 | 0.023438 | 132.1 | 569 | 708
0.67 | 0.024354 | 133.46 | 571.2 | 710.2
0.68 | 0.025177 | 134.77 | 573.3 | 712.4
0.69 | 0.026041 | 136.06 | 575.5 | 714.1
0.7 | 0.026984 | 137.33 | 577.6 | 715.9
0.71 | 0.027886 | 138.69 | 579.1 | 717.4
0.72 | 0.028895 | 140 | 581.6 | 718.8
0.73 | 0.029854 | 141.34 | 583 | 720.2
0.74 | 0.030834 | 142.68 | 584.8 | 721.6
0.75 | 0.031611 | 143.91 | 586.6 | 722.6
0.76 | 0.032946 | 145.34 | 588 | 723.8
0.77 | 0.033898 | 146.69 | 589.8 | 724.7
0.78 | 0.035131 | 147.99 | 591 | 725.5
0.79 | 0.036025 | 149.42 | 592.6 | 726.3
0.8 | 0.037186 | 150.67 | 594.2 | 727.4
0.81 | 0.038426 | 152.12 | 595.6 | 728.1
0.82 | 0.039449 | 153.53 | 597 | 728.7
0.83 | 0.040672 | 154.93 | 598.1 | 729.3
0.84 | 0.041935 | 156.23 | 599.4 | 729.9
0.85 | 0.043203 | 157.7 | 600.7 | 730.3
0.86 | 0.044194 | 159.03 | 601.8 | 730.9
0.87 | 0.045625 | 160.5 | 603 | 731.5
0.88 | 0.046948 | 161.95 | 604.2 | 731.9
0.89 | 0.048281 | 163.25 | 605.3 | 732.3
0.9 | 0.049624 | 164.79 | 606.3 | 732.9
0.91 | 0.050917 | 166.23 | 607.5 | 733.1
0.92 | 0.052342 | 167.73 | 608.6 | 733.5
0.93 | 0.053579 | 169.24 | 609.9 | 733.9
0.94 | 0.055184 | 170.62 | 610.8 | 734.5
0.95 | 0.056521 | 172.19 | 611.8 | 734.9
0.96 | 0.0576 | 173.65 | 612.6 | 734.9
0.97 | 0.0595 | 175.15 | 613.8 | 735.1
0.98 | 0.06074 | 176.64 | 614.8 | 735.5
0.99 | 0.06271 | 178.05 | 615.8 | 735.9
1 | 0.06425 | 179.54 | 616.7 | 736.1