## I-V Characteristic (mA-mm)
VDS (V) | VGS = -0.300 V | VGS = 0.100 V | VGS = 0.500 V | VGS = 0.900 V
0 | -3.8057e-05 | -0.51932 | -1.0766 | -5.1546
0.01 | 0.0008511 | 7.772 | 15.513 | 12.601
0.02 | 0.0014915 | 15.344 | 31.909 | 30.439
0.03 | 0.0019788 | 22.453 | 48.216 | 48.049
0.04 | 0.0023582 | 29.013 | 64.56 | 65.74
0.05 | 0.0026515 | 34.919 | 80.59 | 83.32
0.06 | 0.0028937 | 40.394 | 96.67 | 100.62
0.07 | 0.0030982 | 45.27 | 112.84 | 117.99
0.08 | 0.0032641 | 49.558 | 128.24 | 135
0.09 | 0.0034338 | 53.423 | 143.7 | 152.2
0.1 | 0.0035795 | 56.848 | 159.08 | 168.98
0.11 | 0.0037227 | 59.67 | 174.07 | 185.85
0.12 | 0.0038578 | 62.41 | 189.22 | 202.38
0.13 | 0.0040002 | 64.76 | 203.71 | 218.67
0.14 | 0.0041467 | 66.87 | 217.97 | 235.09
0.15 | 0.0042767 | 68.82 | 232.23 | 250.97
0.16 | 0.0044207 | 70.51 | 245.96 | 266.69
0.17 | 0.004571 | 72.05 | 259.58 | 282.31
0.18 | 0.004701 | 73.42 | 272.63 | 297.41
0.19 | 0.0048703 | 74.72 | 285.65 | 312.86
0.2 | 0.0050247 | 75.96 | 298.23 | 327.57
0.21 | 0.0051852 | 77.09 | 310.54 | 342.19
0.22 | 0.0053346 | 78.19 | 322.22 | 356.52
0.23 | 0.005501 | 79.4 | 333.85 | 370.82
0.24 | 0.0056718 | 80.59 | 344.93 | 384.76
0.25 | 0.005717 | 81.86 | 355.53 | 398.3
0.26 | 0.005937 | 83.22 | 366.07 | 411.55
0.27 | 0.006128 | 84.49 | 376.07 | 424.75
0.28 | 0.006342 | 85.85 | 385.63 | 437.72
0.29 | 0.006509 | 87.19 | 394.88 | 450.11
0.3 | 0.006731 | 88.5 | 403.73 | 462.31
0.31 | 0.00694 | 89.78 | 412.45 | 474.39
0.32 | 0.00715 | 90.93 | 420.45 | 485.82
0.33 | 0.007353 | 92.21 | 428.37 | 497.47
0.34 | 0.007595 | 93.29 | 435.92 | 508.38
0.35 | 0.007831 | 94.55 | 443.07 | 519.12
0.36 | 0.008021 | 95.52 | 449.92 | 529.68
0.37 | 0.008287 | 96.67 | 456.42 | 539.7
0.38 | 0.008515 | 97.83 | 462.69 | 549.63
0.39 | 0.008783 | 98.96 | 468.6 | 559.06
0.4 | 0.009018 | 100.08 | 474.31 | 568.35
0.41 | 0.009301 | 100.95 | 479.72 | 577
0.42 | 0.009589 | 102.2 | 484.93 | 585.6
0.43 | 0.009861 | 103.34 | 489.9 | 594.2
0.44 | 0.01018 | 104.39 | 494.65 | 601.8
0.45 | 0.01052 | 105.51 | 499.2 | 609.5
0.46 | 0.010841 | 106.44 | 503.57 | 616.7
0.47 | 0.011143 | 107.75 | 507.81 | 623.8
0.48 | 0.011534 | 108.74 | 511.9 | 630.5
0.49 | 0.011947 | 109.93 | 515.87 | 637.1
0.5 | 0.012379 | 110.94 | 519.72 | 642.9
0.51 | 0.0128 | 112.1 | 523.43 | 648.9
0.52 | 0.013288 | 113.3 | 527.02 | 654.6
0.53 | 0.013739 | 114.46 | 530.53 | 659.8
0.54 | 0.014226 | 115.65 | 533.93 | 664.9
0.55 | 0.014787 | 116.68 | 537.28 | 669.9
0.56 | 0.01535 | 117.94 | 540.5 | 674.4
0.57 | 0.015942 | 119.16 | 543.63 | 678.8
0.58 | 0.016532 | 120.39 | 546.66 | 683
0.59 | 0.017175 | 121.68 | 549.55 | 686.6
0.6 | 0.017814 | 122.73 | 552.44 | 690.2
0.61 | 0.018542 | 124.06 | 555.2 | 693.6
0.62 | 0.01923 | 125.34 | 557.91 | 696.8
0.63 | 0.01999 | 126.58 | 560.48 | 699.6
0.64 | 0.020666 | 127.86 | 563 | 702.5
0.65 | 0.02132 | 129.09 | 565.43 | 705
0.66 | 0.022223 | 130.42 | 567.74 | 707.5
0.67 | 0.022999 | 131.68 | 570 | 709.6
0.68 | 0.023784 | 133.04 | 572 | 711.6
0.69 | 0.024602 | 134.23 | 574.4 | 713.6
0.7 | 0.025518 | 135.62 | 576 | 715.3
0.71 | 0.026363 | 136.87 | 578.2 | 716.8
0.72 | 0.027222 | 138.24 | 580 | 718.5
0.73 | 0.028202 | 139.59 | 581.6 | 719.6
0.74 | 0.029135 | 140.77 | 583.4 | 720.8
0.75 | 0.030077 | 142.16 | 585 | 722
0.76 | 0.030931 | 143.5 | 586.6 | 722.9
0.77 | 0.032031 | 144.78 | 588.2 | 724
0.78 | 0.033038 | 146.21 | 589.8 | 724.7
0.79 | 0.034156 | 147.43 | 591.4 | 725.5
0.8 | 0.035081 | 148.87 | 592.6 | 726.5
0.81 | 0.036166 | 150.26 | 594.2 | 727.1
0.82 | 0.037304 | 151.6 | 595.6 | 728.1
0.83 | 0.038383 | 152.92 | 596.8 | 728.4
0.84 | 0.039534 | 154.29 | 597.8 | 729.1
0.85 | 0.040696 | 155.72 | 599.2 | 729.5
0.86 | 0.041951 | 157.19 | 600.3 | 730.3
0.87 | 0.04306 | 158.57 | 601.5 | 730.9
0.88 | 0.04436 | 159.84 | 602.6 | 731.3
0.89 | 0.045559 | 161.32 | 603.8 | 731.5
0.9 | 0.046877 | 162.83 | 604.7 | 731.9
0.91 | 0.048115 | 164.22 | 605.8 | 732.3
0.92 | 0.049363 | 165.81 | 607 | 732.7
0.93 | 0.050851 | 167.13 | 607.9 | 732.9
0.94 | 0.05203 | 168.68 | 609 | 733.5
0.95 | 0.053395 | 170.21 | 610.3 | 733.8
0.96 | 0.054807 | 171.61 | 611.1 | 733.9
0.97 | 0.056193 | 173.11 | 612.2 | 734.3
0.98 | 0.05758 | 174.59 | 613.4 | 734.7
0.99 | 0.0592 | 176.18 | 614.3 | 735.1
1 | 0.06062 | 177.59 | 615.4 | 735.1