## I-V Characteristic (mA-mm)
VDS (V) | VGS = -0.300 V | VGS = 0.100 V | VGS = 0.500 V | VGS = 0.900 V
0 | -3.3962e-05 | -0.5317 | -1.0649 | -5.155
0.01 | 0.0008526 | 7.658 | 15.419 | 12.687
0.02 | 0.0015121 | 15.278 | 31.999 | 30.404
0.03 | 0.002005 | 22.428 | 48.228 | 48.042
0.04 | 0.0023874 | 28.92 | 64.62 | 65.72
0.05 | 0.0026816 | 34.877 | 80.73 | 83.15
0.06 | 0.0029344 | 40.25 | 96.48 | 100.54
0.07 | 0.0031398 | 45.102 | 112.52 | 117.95
0.08 | 0.0033263 | 49.439 | 128.23 | 134.96
0.09 | 0.0034861 | 53.292 | 143.82 | 152.12
0.1 | 0.0036384 | 56.686 | 158.92 | 169
0.11 | 0.003793 | 59.52 | 174.27 | 185.79
0.12 | 0.0039306 | 62.21 | 189.07 | 202.14
0.13 | 0.0040677 | 64.6 | 203.43 | 218.7
0.14 | 0.0041977 | 66.74 | 218.19 | 235.04
0.15 | 0.0043362 | 68.66 | 232.22 | 250.91
0.16 | 0.0045044 | 70.37 | 245.88 | 266.56
0.17 | 0.0046426 | 71.91 | 259.43 | 282.23
0.18 | 0.0047963 | 73.34 | 272.63 | 297.3
0.19 | 0.0049434 | 74.58 | 285.65 | 312.68
0.2 | 0.0050991 | 75.88 | 298.07 | 327.52
0.21 | 0.0052635 | 77.02 | 310.36 | 342.1
0.22 | 0.0054019 | 78.17 | 322.22 | 356.39
0.23 | 0.0055945 | 79.36 | 333.78 | 370.71
0.24 | 0.005682 | 80.55 | 344.88 | 384.71
0.25 | 0.005868 | 81.86 | 355.73 | 398.23
0.26 | 0.006056 | 83.1 | 366.04 | 411.45
0.27 | 0.006261 | 84.49 | 376.02 | 424.71
0.28 | 0.006461 | 85.93 | 385.79 | 437.71
0.29 | 0.006661 | 87.15 | 395.01 | 449.96
0.3 | 0.006859 | 88.51 | 403.77 | 462.22
0.31 | 0.007072 | 89.77 | 412.4 | 474.35
0.32 | 0.00728 | 91.08 | 420.59 | 485.78
0.33 | 0.007499 | 92.2 | 428.54 | 497.4
0.34 | 0.007744 | 93.41 | 435.89 | 508.43
0.35 | 0.007971 | 94.58 | 443.09 | 519.16
0.36 | 0.008235 | 95.79 | 450.1 | 529.69
0.37 | 0.008433 | 96.83 | 456.62 | 539.71
0.38 | 0.008689 | 97.85 | 462.79 | 549.65
0.39 | 0.008948 | 99.04 | 468.72 | 559.2
0.4 | 0.009214 | 100.18 | 474.53 | 568.48
0.41 | 0.009493 | 101.26 | 479.92 | 577
0.42 | 0.009784 | 102.38 | 485.11 | 585.5
0.43 | 0.010101 | 103.38 | 490.05 | 594.2
0.44 | 0.010376 | 104.5 | 494.88 | 602.1
0.45 | 0.010738 | 105.64 | 499.48 | 609.9
0.46 | 0.011066 | 106.7 | 503.82 | 617
0.47 | 0.011423 | 107.94 | 508.02 | 624.3
0.48 | 0.011777 | 108.93 | 512.18 | 630.8
0.49 | 0.012174 | 110.05 | 516.15 | 637.3
0.5 | 0.012622 | 111.2 | 520.02 | 643.3
0.51 | 0.013072 | 112.42 | 523.71 | 649.3
0.52 | 0.013557 | 113.44 | 527.39 | 654.9
0.53 | 0.014067 | 114.69 | 530.92 | 660.1
0.54 | 0.014578 | 115.86 | 534.28 | 665.3
0.55 | 0.015079 | 117.07 | 537.63 | 670.1
0.56 | 0.015696 | 118.35 | 540.87 | 674.7
0.57 | 0.016269 | 119.38 | 544.04 | 679.2
0.58 | 0.016913 | 120.72 | 547.03 | 683
0.59 | 0.017532 | 121.94 | 549.97 | 687
0.6 | 0.01826 | 123.22 | 552.88 | 690.6
0.61 | 0.018956 | 124.54 | 555.6 | 694
0.62 | 0.019637 | 125.69 | 558.31 | 697.1
0.63 | 0.02047 | 127.04 | 560.88 | 700.1
0.64 | 0.021209 | 128.33 | 563.45 | 702.9
0.65 | 0.022032 | 129.62 | 565.98 | 705.5
0.66 | 0.022672 | 130.92 | 568.19 | 708
0.67 | 0.023528 | 132.16 | 570.3 | 709.9
0.68 | 0.024471 | 133.51 | 572.5 | 712.2
0.69 | 0.025385 | 134.76 | 574.8 | 714.1
0.7 | 0.026167 | 136.11 | 576.6 | 715.7
0.71 | 0.02711 | 137.29 | 578.6 | 717.2
0.72 | 0.028102 | 138.68 | 580.8 | 718.8
0.73 | 0.028778 | 140.06 | 582.4 | 720
0.74 | 0.029943 | 141.34 | 584 | 721.4
0.75 | 0.030922 | 142.76 | 585.5 | 722.1
0.76 | 0.0321 | 143.94 | 587.4 | 723.6
0.77 | 0.032918 | 145.35 | 588.8 | 724.3
0.78 | 0.03402 | 146.7 | 590.4 | 725.3
0.79 | 0.035097 | 148.07 | 591.8 | 726.1
0.8 | 0.036107 | 149.41 | 593 | 726.9
0.81 | 0.037287 | 150.79 | 594.8 | 727.5
0.82 | 0.038482 | 152.18 | 595.8 | 728.3
0.83 | 0.039518 | 153.6 | 597.3 | 729
0.84 | 0.040665 | 154.98 | 598.8 | 729.2
0.85 | 0.041932 | 156.29 | 599.9 | 729.9
0.86 | 0.043224 | 157.79 | 601 | 730.6
0.87 | 0.044626 | 159.18 | 602.2 | 730.9
0.88 | 0.045689 | 160.64 | 603.2 | 731.3
0.89 | 0.047 | 162.12 | 604.6 | 731.9
0.9 | 0.048288 | 163.41 | 605.5 | 732.2
0.91 | 0.049616 | 165.03 | 606.7 | 732.4
0.92 | 0.051123 | 166.45 | 607.5 | 733.1
0.93 | 0.052382 | 167.93 | 608.7 | 733.5
0.94 | 0.053908 | 169.42 | 609.9 | 733.5
0.95 | 0.055156 | 170.82 | 610.5 | 734.3
0.96 | 0.056798 | 172.4 | 611.8 | 734.3
0.97 | 0.05818 | 173.81 | 613.1 | 734.9
0.98 | 0.05936 | 175.31 | 613.9 | 735.1
0.99 | 0.06109 | 176.72 | 615 | 735.4
1 | 0.06248 | 178.39 | 616 | 735.5