## I-V Characteristic (mA-mm)
VDS (V) | VGS = -0.300 V | VGS = 0.100 V | VGS = 0.500 V | VGS = 0.900 V
0 | -3.3376e-05 | -0.5168 | -1.0857 | -5.278
0.01 | 0.0008833 | 7.782 | 15.576 | 12.922
0.02 | 0.0015602 | 15.44 | 32.053 | 30.47
0.03 | 0.0020745 | 22.594 | 48.407 | 48.178
0.04 | 0.0024672 | 29.202 | 64.8 | 66.08
0.05 | 0.0027783 | 35.194 | 80.95 | 83.55
0.06 | 0.0030282 | 40.678 | 97.03 | 101.02
0.07 | 0.0032358 | 45.6 | 113.21 | 118.35
0.08 | 0.0034379 | 49.942 | 128.74 | 135.67
0.09 | 0.0036062 | 53.847 | 144.35 | 152.64
0.1 | 0.0037642 | 57.24 | 159.67 | 169.56
0.11 | 0.003916 | 60.33 | 174.77 | 186.39
0.12 | 0.0040695 | 63.04 | 190 | 203.23
0.13 | 0.0042162 | 65.52 | 204.5 | 219.51
0.14 | 0.0043621 | 67.59 | 218.83 | 235.73
0.15 | 0.0045106 | 69.62 | 233.08 | 251.79
0.16 | 0.0046637 | 71.24 | 246.92 | 267.6
0.17 | 0.0048049 | 72.86 | 260.52 | 283.44
0.18 | 0.004982 | 74.25 | 273.67 | 298.58
0.19 | 0.0051411 | 75.57 | 286.71 | 313.85
0.2 | 0.0053026 | 76.83 | 299.34 | 328.79
0.21 | 0.0054628 | 78.01 | 311.67 | 343.22
0.22 | 0.0056426 | 79.21 | 323.49 | 357.9
0.23 | 0.005712 | 80.34 | 335.14 | 372.04
0.24 | 0.005923 | 81.66 | 346.25 | 385.92
0.25 | 0.0061 | 82.93 | 356.97 | 399.57
0.26 | 0.006324 | 84.27 | 367.52 | 412.97
0.27 | 0.006525 | 85.62 | 377.54 | 426.19
0.28 | 0.006708 | 87.05 | 387.08 | 438.96
0.29 | 0.006955 | 88.42 | 396.41 | 451.51
0.3 | 0.007175 | 89.72 | 405.27 | 463.77
0.31 | 0.007403 | 91.08 | 413.98 | 475.98
0.32 | 0.007602 | 92.23 | 422.11 | 487.48
0.33 | 0.007852 | 93.5 | 430.02 | 498.96
0.34 | 0.008076 | 94.7 | 437.58 | 510.06
0.35 | 0.008342 | 95.83 | 444.75 | 520.68
0.36 | 0.008594 | 96.99 | 451.68 | 531.44
0.37 | 0.008828 | 98.03 | 458.23 | 541.51
0.38 | 0.009123 | 99.27 | 464.51 | 551.33
0.39 | 0.00933 | 100.32 | 470.47 | 560.83
0.4 | 0.009645 | 101.5 | 476.19 | 569.9
0.41 | 0.009945 | 102.71 | 481.66 | 579
0.42 | 0.010278 | 103.62 | 486.83 | 587.6
0.43 | 0.010524 | 104.86 | 491.81 | 595.8
0.44 | 0.01089 | 105.97 | 496.65 | 603.6
0.45 | 0.011244 | 107.01 | 501.18 | 611.5
0.46 | 0.011603 | 108.15 | 505.66 | 618.7
0.47 | 0.011956 | 109.2 | 509.9 | 625.9
0.48 | 0.012351 | 110.38 | 514.02 | 632.7
0.49 | 0.012812 | 111.52 | 518.03 | 638.9
0.5 | 0.013189 | 112.74 | 521.83 | 644.9
0.51 | 0.013716 | 113.64 | 525.59 | 650.9
0.52 | 0.014223 | 115.04 | 529.25 | 656.6
0.53 | 0.014777 | 116.18 | 532.78 | 661.8
0.54 | 0.015319 | 117.41 | 536.16 | 667.1
0.55 | 0.015898 | 118.71 | 539.52 | 671.7
0.56 | 0.01652 | 119.71 | 542.72 | 676.3
0.57 | 0.01711 | 121.02 | 545.94 | 680.5
0.58 | 0.01785 | 122.28 | 549 | 684.5
0.59 | 0.018532 | 123.49 | 551.86 | 688.6
0.6 | 0.019291 | 124.87 | 554.73 | 692.3
0.61 | 0.019875 | 126.01 | 557.58 | 695.6
0.62 | 0.020699 | 127.37 | 560.23 | 698.7
0.63 | 0.021521 | 128.63 | 562.88 | 701.8
0.64 | 0.022303 | 130 | 565.37 | 704.4
0.65 | 0.023067 | 131.19 | 567.82 | 707.3
0.66 | 0.023934 | 132.48 | 570.1 | 709.6
0.67 | 0.024906 | 133.85 | 572.3 | 711.7
0.68 | 0.025702 | 135.09 | 574.6 | 713.9
0.69 | 0.026596 | 136.49 | 576.4 | 715.6
0.7 | 0.027568 | 137.67 | 578.6 | 717.4
0.71 | 0.028599 | 139.04 | 580.5 | 719
0.72 | 0.029338 | 140.51 | 582.4 | 720.4
0.73 | 0.030569 | 141.8 | 584.4 | 721.7
0.74 | 0.031533 | 143.18 | 586.2 | 722.9
0.75 | 0.032488 | 144.36 | 587.6 | 724.3
0.76 | 0.03367 | 145.81 | 589.2 | 725.3
0.77 | 0.034617 | 147.16 | 591 | 726.1
0.78 | 0.035789 | 148.52 | 592.4 | 727
0.79 | 0.036808 | 149.85 | 594 | 727.7
0.8 | 0.038125 | 151.24 | 595.2 | 728.4
0.81 | 0.039198 | 152.66 | 596.8 | 729.5
0.82 | 0.04053 | 154.05 | 597.8 | 729.9
0.83 | 0.041684 | 155.52 | 599.2 | 730.5
0.84 | 0.042976 | 156.67 | 600.5 | 731.1
0.85 | 0.044259 | 158.25 | 601.5 | 731.6
0.86 | 0.045529 | 159.67 | 602.8 | 732
0.87 | 0.046725 | 161.12 | 603.9 | 732.4
0.88 | 0.048073 | 162.67 | 605.3 | 733.3
0.89 | 0.049602 | 163.95 | 606.3 | 733.5
0.9 | 0.05076 | 165.49 | 607.4 | 733.9
0.91 | 0.052361 | 166.97 | 608.6 | 734.9
0.92 | 0.053768 | 168.44 | 609.9 | 734.7
0.93 | 0.055288 | 169.92 | 610.8 | 735.1
0.94 | 0.056675 | 171.34 | 611.6 | 735.4
0.95 | 0.05796 | 172.86 | 612.7 | 735.7
0.96 | 0.05958 | 174.37 | 613.8 | 736.3
0.97 | 0.06102 | 175.86 | 615 | 736.5
0.98 | 0.06281 | 177.3 | 616.1 | 736.7
0.99 | 0.06432 | 178.86 | 617 | 737.3
1 | 0.06592 | 180.4 | 618 | 737.3