## I-V Characteristic (mA-mm)
VDS (V) | VGS = -0.300 V | VGS = 0.100 V | VGS = 0.500 V | VGS = 0.900 V
0 | -3.3641e-05 | -0.5826 | -1.0532 | -5.078
0.01 | 0.0008666 | 7.695 | 15.532 | 12.654
0.02 | 0.0015318 | 15.396 | 31.947 | 30.371
0.03 | 0.0020291 | 22.518 | 48.268 | 48.024
0.04 | 0.0024148 | 29.098 | 64.71 | 65.78
0.05 | 0.0027205 | 35.145 | 80.59 | 83.24
0.06 | 0.0029644 | 40.578 | 96.67 | 100.59
0.07 | 0.0031788 | 45.462 | 112.98 | 118.15
0.08 | 0.0033535 | 49.792 | 128.39 | 135.22
0.09 | 0.0035139 | 53.734 | 143.78 | 152.24
0.1 | 0.0036724 | 57.1 | 159.23 | 168.94
0.11 | 0.0038158 | 60.25 | 174.33 | 185.81
0.12 | 0.0039638 | 62.96 | 189.38 | 202.76
0.13 | 0.0041049 | 65.28 | 203.92 | 218.83
0.14 | 0.0042454 | 67.5 | 218.35 | 234.86
0.15 | 0.0043948 | 69.41 | 232.5 | 251.25
0.16 | 0.0045343 | 71.11 | 246.14 | 266.8
0.17 | 0.0046831 | 72.59 | 259.99 | 282.41
0.18 | 0.0048224 | 74.05 | 273 | 297.64
0.19 | 0.0049835 | 75.4 | 285.9 | 313.04
0.2 | 0.0051544 | 76.6 | 298.68 | 327.85
0.21 | 0.0053083 | 77.8 | 311 | 342.62
0.22 | 0.0054925 | 78.9 | 322.71 | 357.08
0.23 | 0.0056518 | 80.11 | 334.37 | 371.3
0.24 | 0.005721 | 81.39 | 345.63 | 385.02
0.25 | 0.005895 | 82.62 | 356.24 | 398.78
0.26 | 0.006105 | 84.01 | 366.78 | 412.42
0.27 | 0.006296 | 85.29 | 376.87 | 425.35
0.28 | 0.006491 | 86.67 | 386.53 | 438.09
0.29 | 0.006708 | 88.03 | 395.67 | 450.85
0.3 | 0.006907 | 89.31 | 404.65 | 462.89
0.31 | 0.007122 | 90.66 | 413.42 | 475.11
0.32 | 0.007338 | 91.8 | 421.55 | 486.65
0.33 | 0.007574 | 93.08 | 429.44 | 498.23
0.34 | 0.007776 | 94.16 | 437.05 | 509.35
0.35 | 0.00803 | 95.43 | 444.36 | 520
0.36 | 0.008268 | 96.46 | 451.25 | 530.69
0.37 | 0.00852 | 97.67 | 457.8 | 540.94
0.38 | 0.008762 | 98.72 | 464.07 | 550.7
0.39 | 0.009035 | 99.88 | 470.14 | 560.16
0.4 | 0.009295 | 100.98 | 475.85 | 569.65
0.41 | 0.009548 | 101.98 | 481.26 | 578.2
0.42 | 0.009838 | 103.14 | 486.54 | 586.9
0.43 | 0.010144 | 104.17 | 491.6 | 595.2
0.44 | 0.010449 | 105.29 | 496.41 | 603.4
0.45 | 0.010739 | 106.53 | 500.89 | 611
0.46 | 0.011117 | 107.47 | 505.37 | 618.4
0.47 | 0.011441 | 108.66 | 509.7 | 625.5
0.48 | 0.011872 | 109.81 | 513.83 | 632.3
0.49 | 0.012288 | 110.88 | 517.77 | 638.5
0.5 | 0.012706 | 112 | 521.63 | 644.7
0.51 | 0.013198 | 113.09 | 525.38 | 650.5
0.52 | 0.013604 | 114.33 | 529.09 | 656.4
0.53 | 0.014178 | 115.49 | 532.61 | 661.7
0.54 | 0.01472 | 116.71 | 535.89 | 666.5
0.55 | 0.015267 | 117.79 | 539.3 | 671.7
0.56 | 0.015791 | 119.03 | 542.56 | 676
0.57 | 0.016464 | 120.31 | 545.74 | 680.4
0.58 | 0.017003 | 121.52 | 548.75 | 684.5
0.59 | 0.017686 | 122.82 | 551.69 | 688.6
0.6 | 0.018377 | 123.94 | 554.61 | 692
0.61 | 0.019135 | 125.34 | 557.38 | 695.8
0.62 | 0.019816 | 126.5 | 560.05 | 699
0.63 | 0.020521 | 127.85 | 562.7 | 701.6
0.64 | 0.021348 | 129.06 | 565.21 | 704.4
0.65 | 0.022053 | 130.35 | 567.66 | 706.8
0.66 | 0.022885 | 131.68 | 569.6 | 709.3
0.67 | 0.023693 | 132.97 | 572.1 | 711.7
0.68 | 0.024581 | 134.36 | 574.3 | 713.7
0.69 | 0.025404 | 135.48 | 576.4 | 715.4
0.7 | 0.026329 | 136.85 | 578.2 | 717.2
0.71 | 0.027229 | 138.21 | 580.2 | 718.8
0.72 | 0.028199 | 139.6 | 582 | 720.2
0.73 | 0.029046 | 140.92 | 584 | 721.5
0.74 | 0.030021 | 142.02 | 585.5 | 722.8
0.75 | 0.031125 | 143.43 | 587.4 | 724
0.76 | 0.032098 | 144.83 | 589 | 724.7
0.77 | 0.03315 | 146.11 | 590.8 | 725.8
0.78 | 0.034071 | 147.48 | 591.9 | 726.7
0.79 | 0.035264 | 148.87 | 593.8 | 727.4
0.8 | 0.036396 | 150.17 | 594.9 | 728.2
0.81 | 0.037554 | 151.56 | 596.4 | 729
0.82 | 0.038646 | 152.98 | 597.6 | 729.7
0.83 | 0.039917 | 154.25 | 599 | 730.3
0.84 | 0.040942 | 155.72 | 600.3 | 730.9
0.85 | 0.041966 | 157.07 | 601.4 | 731.5
0.86 | 0.043306 | 158.49 | 602.6 | 731.9
0.87 | 0.044414 | 160.01 | 603.8 | 732.3
0.88 | 0.045861 | 161.18 | 605.1 | 732.9
0.89 | 0.047007 | 162.74 | 606 | 733.3
0.9 | 0.048307 | 164.21 | 607.2 | 733.5
0.91 | 0.049761 | 165.7 | 608.3 | 734.1
0.92 | 0.05103 | 167.22 | 609.5 | 734.5
0.93 | 0.052736 | 168.51 | 610.3 | 734.9
0.94 | 0.053847 | 170.14 | 611.4 | 735.1
0.95 | 0.05555 | 171.52 | 612.6 | 735.4
0.96 | 0.056781 | 173 | 613.5 | 735.5
0.97 | 0.05799 | 174.4 | 614.7 | 735.9
0.98 | 0.0599 | 175.93 | 615.5 | 736.3
0.99 | 0.06138 | 177.44 | 616.6 | 736.3
1 | 0.06269 | 179 | 617.6 | 736.8