## I-V Characteristic (mA-mm)
VDS (V) | VGS = -0.300 V | VGS = 0.100 V | VGS = 0.500 V | VGS = 0.900 V
0 | -4.0868e-05 | -0.51641 | -1.0733 | -5.1062
0.01 | 0.0009223 | 7.742 | 15.764 | 12.841
0.02 | 0.0016346 | 15.54 | 32.069 | 30.452
0.03 | 0.0021741 | 22.706 | 48.427 | 48.523
0.04 | 0.0025914 | 29.38 | 64.84 | 66.06
0.05 | 0.0029157 | 35.406 | 81.01 | 83.86
0.06 | 0.003187 | 40.91 | 97.07 | 101.08
0.07 | 0.0034188 | 45.887 | 113.08 | 118.55
0.08 | 0.0036187 | 50.307 | 128.97 | 135.77
0.09 | 0.0038073 | 54.234 | 144.39 | 152.56
0.1 | 0.0039641 | 57.64 | 159.71 | 169.86
0.11 | 0.0041295 | 60.75 | 175.03 | 186.63
0.12 | 0.0042863 | 63.53 | 189.82 | 203.18
0.13 | 0.0044271 | 65.98 | 204.74 | 219.59
0.14 | 0.0046073 | 68.16 | 218.96 | 235.76
0.15 | 0.0047606 | 70.1 | 233.19 | 251.99
0.16 | 0.0049316 | 71.85 | 247.06 | 267.67
0.17 | 0.0050833 | 73.47 | 260.66 | 283.27
0.18 | 0.0052602 | 74.82 | 273.89 | 298.62
0.19 | 0.0054273 | 76.28 | 286.9 | 314.03
0.2 | 0.0055815 | 77.52 | 299.5 | 328.82
0.21 | 0.005679 | 78.74 | 311.74 | 343.49
0.22 | 0.005868 | 80 | 323.75 | 357.93
0.23 | 0.006074 | 81.17 | 335.29 | 372.1
0.24 | 0.006265 | 82.46 | 346.47 | 386.23
0.25 | 0.006491 | 83.79 | 357.25 | 399.68
0.26 | 0.006679 | 85.13 | 367.56 | 413.01
0.27 | 0.006902 | 86.57 | 377.86 | 426.23
0.28 | 0.007126 | 87.97 | 387.39 | 438.92
0.29 | 0.007336 | 89.33 | 396.65 | 451.61
0.3 | 0.007562 | 90.68 | 405.61 | 463.75
0.31 | 0.007784 | 92.02 | 414.23 | 475.85
0.32 | 0.008049 | 93.2 | 422.43 | 487.36
0.33 | 0.008292 | 94.44 | 430.36 | 498.95
0.34 | 0.008569 | 95.61 | 437.9 | 509.9
0.35 | 0.008805 | 96.81 | 445.14 | 520.67
0.36 | 0.009083 | 97.99 | 452.1 | 531.16
0.37 | 0.009351 | 99.05 | 458.67 | 541.32
0.38 | 0.009626 | 100.19 | 464.93 | 551.23
0.39 | 0.009921 | 101.42 | 470.9 | 560.64
0.4 | 0.010223 | 102.46 | 476.67 | 569.89
0.41 | 0.010534 | 103.7 | 482.07 | 578.6
0.42 | 0.01082 | 104.7 | 487.3 | 587.2
0.43 | 0.011191 | 105.91 | 492.28 | 595.6
0.44 | 0.011549 | 107.01 | 497.12 | 603.4
0.45 | 0.011953 | 108.11 | 501.71 | 611.1
0.46 | 0.01228 | 109.21 | 506.14 | 618.4
0.47 | 0.012686 | 110.34 | 510.38 | 625.3
0.48 | 0.013151 | 111.64 | 514.53 | 632.3
0.49 | 0.013603 | 112.72 | 518.5 | 638.5
0.5 | 0.014117 | 113.82 | 522.36 | 644.5
0.51 | 0.014615 | 114.9 | 526.07 | 650.2
0.52 | 0.015182 | 116.18 | 529.75 | 655.8
0.53 | 0.015697 | 117.41 | 533.23 | 661.4
0.54 | 0.016329 | 118.57 | 536.72 | 666.5
0.55 | 0.016962 | 119.87 | 539.91 | 671
0.56 | 0.01766 | 120.98 | 543.22 | 675.8
0.57 | 0.018303 | 122.23 | 546.38 | 680.2
0.58 | 0.019002 | 123.58 | 549.45 | 684
0.59 | 0.019742 | 124.75 | 552.41 | 687.9
0.6 | 0.020434 | 126.09 | 555.24 | 691.6
0.61 | 0.021292 | 127.29 | 558.06 | 694.8
0.62 | 0.022152 | 128.66 | 560.79 | 698.2
0.63 | 0.022985 | 129.94 | 563.34 | 701.1
0.64 | 0.023839 | 131.28 | 565.93 | 703.8
0.65 | 0.024756 | 132.44 | 568.28 | 706.4
0.66 | 0.02564 | 133.82 | 570.5 | 708.9
0.67 | 0.026624 | 135.13 | 572.7 | 710.8
0.68 | 0.02756 | 136.43 | 575 | 712.9
0.69 | 0.028509 | 137.85 | 577 | 714.8
0.7 | 0.029524 | 139.04 | 579.2 | 716.4
0.71 | 0.030464 | 140.45 | 581 | 718.1
0.72 | 0.031499 | 141.82 | 583 | 719.7
0.73 | 0.032666 | 143.02 | 584.8 | 721
0.74 | 0.033892 | 144.54 | 586.6 | 722.1
0.75 | 0.03486 | 145.75 | 588.2 | 723.3
0.76 | 0.036027 | 147.16 | 589.8 | 724.3
0.77 | 0.037224 | 148.57 | 591.4 | 725.5
0.78 | 0.038361 | 149.85 | 592.8 | 726.2
0.79 | 0.039658 | 151.15 | 594.2 | 726.9
0.8 | 0.040881 | 152.62 | 595.8 | 727.9
0.81 | 0.042206 | 154 | 597 | 728.7
0.82 | 0.043226 | 155.38 | 598.3 | 729.1
0.83 | 0.044789 | 156.81 | 599.9 | 729.9
0.84 | 0.046133 | 158.07 | 601 | 730.5
0.85 | 0.047625 | 159.55 | 602.2 | 731.1
0.86 | 0.048851 | 161 | 603.4 | 731.5
0.87 | 0.050378 | 162.47 | 604.7 | 732.1
0.88 | 0.051785 | 164.01 | 605.9 | 732.5
0.89 | 0.052993 | 165.29 | 607.1 | 732.9
0.9 | 0.054572 | 166.89 | 607.8 | 733.3
0.91 | 0.056127 | 168.34 | 609 | 733.6
0.92 | 0.05768 | 169.86 | 610.3 | 734.3
0.93 | 0.0589 | 171.33 | 611.4 | 734.5
0.94 | 0.06082 | 172.78 | 612.2 | 734.9
0.95 | 0.06227 | 174.33 | 613.5 | 735.1
0.96 | 0.06397 | 175.81 | 614.4 | 735.5
0.97 | 0.06553 | 177.39 | 615.4 | 735.7
0.98 | 0.06744 | 178.73 | 616.6 | 736.3
0.99 | 0.06874 | 180.3 | 617.4 | 736.5
1 | 0.07078 | 181.84 | 618.6 | 736.7