## I-V Characteristic (mA-mm)
VDS (V) | VGS = -0.300 V | VGS = 0.100 V | VGS = 0.500 V | VGS = 0.900 V
0 | -3.7871e-05 | -0.51516 | -1.0941 | -5.303
0.01 | 0.0008461 | 7.67 | 15.796 | 12.977
0.02 | 0.0014807 | 15.388 | 32.07 | 30.529
0.03 | 0.0019653 | 22.468 | 48.405 | 48.184
0.04 | 0.0023396 | 29.076 | 64.8 | 66.06
0.05 | 0.0026364 | 35.015 | 81.01 | 83.53
0.06 | 0.002872 | 40.415 | 96.99 | 100.98
0.07 | 0.0030764 | 45.362 | 112.94 | 118.17
0.08 | 0.0032467 | 49.694 | 128.97 | 135.77
0.09 | 0.0034115 | 53.544 | 144.34 | 152.64
0.1 | 0.0035548 | 56.982 | 159.61 | 169.48
0.11 | 0.0036978 | 59.9 | 174.91 | 186.51
0.12 | 0.0038364 | 62.59 | 189.72 | 203.03
0.13 | 0.0039805 | 65.04 | 204.58 | 219.52
0.14 | 0.0041288 | 67.14 | 218.77 | 235.68
0.15 | 0.0042632 | 69.14 | 233.12 | 251.82
0.16 | 0.0044027 | 70.85 | 246.92 | 267.57
0.17 | 0.0045471 | 72.45 | 260.58 | 283.33
0.18 | 0.0046712 | 73.9 | 273.73 | 298.55
0.19 | 0.0048425 | 75.18 | 286.81 | 313.88
0.2 | 0.0049878 | 76.5 | 299.38 | 328.76
0.21 | 0.0051567 | 77.65 | 311.61 | 343.29
0.22 | 0.0053147 | 78.9 | 323.65 | 358.05
0.23 | 0.0054843 | 80.03 | 335.22 | 372.16
0.24 | 0.0056599 | 81.32 | 346.32 | 385.99
0.25 | 0.005674 | 82.62 | 357.14 | 399.71
0.26 | 0.005897 | 84 | 367.46 | 412.98
0.27 | 0.006092 | 85.45 | 377.73 | 426.34
0.28 | 0.006306 | 86.73 | 387.32 | 439.06
0.29 | 0.006498 | 88.11 | 396.63 | 451.58
0.3 | 0.006694 | 89.47 | 405.58 | 463.83
0.31 | 0.006915 | 90.73 | 414.17 | 476.03
0.32 | 0.007129 | 92.04 | 422.4 | 487.58
0.33 | 0.007352 | 93.13 | 430.41 | 499.07
0.34 | 0.007576 | 94.32 | 437.92 | 510.12
0.35 | 0.007804 | 95.52 | 445.17 | 520.87
0.36 | 0.008001 | 96.63 | 452.13 | 531.59
0.37 | 0.008305 | 97.79 | 458.66 | 541.63
0.38 | 0.008543 | 98.84 | 464.95 | 551.43
0.39 | 0.0088 | 100.03 | 470.94 | 560.97
0.4 | 0.009028 | 101.1 | 476.67 | 570.3
0.41 | 0.009312 | 102.22 | 482.16 | 579
0.42 | 0.009594 | 103.18 | 487.36 | 587.6
0.43 | 0.009861 | 104.45 | 492.32 | 596
0.44 | 0.010194 | 105.44 | 497.13 | 603.8
0.45 | 0.010526 | 106.57 | 501.72 | 611.6
0.46 | 0.010902 | 107.73 | 506.08 | 619
0.47 | 0.011199 | 108.77 | 510.33 | 625.7
0.48 | 0.011636 | 109.95 | 514.41 | 632.7
0.49 | 0.012022 | 111.12 | 518.4 | 638.9
0.5 | 0.01252 | 112.16 | 522.22 | 645.1
0.51 | 0.012928 | 113.4 | 525.9 | 651
0.52 | 0.013399 | 114.44 | 529.5 | 656.6
0.53 | 0.013909 | 115.73 | 533 | 661.9
0.54 | 0.014339 | 116.82 | 536.43 | 666.9
0.55 | 0.014944 | 118.05 | 539.65 | 671.7
0.56 | 0.015554 | 119.23 | 542.89 | 676.3
0.57 | 0.016229 | 120.5 | 546.02 | 680.8
0.58 | 0.016774 | 121.68 | 548.99 | 684.5
0.59 | 0.017416 | 122.96 | 551.93 | 688.6
0.6 | 0.018092 | 124.28 | 554.69 | 692.2
0.61 | 0.018759 | 125.35 | 557.52 | 695.5
0.62 | 0.019473 | 126.63 | 560.15 | 698.7
0.63 | 0.020204 | 128.01 | 562.79 | 701.6
0.64 | 0.020947 | 129.19 | 565.24 | 704.4
0.65 | 0.021657 | 130.68 | 567.66 | 706.8
0.66 | 0.022556 | 131.75 | 569.98 | 709.2
0.67 | 0.023365 | 133.13 | 572.1 | 711.4
0.68 | 0.024218 | 134.45 | 574.3 | 713.7
0.69 | 0.024994 | 135.69 | 576.2 | 715.4
0.7 | 0.025899 | 136.91 | 578.2 | 717.1
0.71 | 0.026821 | 138.32 | 580 | 718.6
0.72 | 0.02771 | 139.63 | 581.9 | 720.1
0.73 | 0.028589 | 141 | 584 | 721.7
0.74 | 0.029597 | 142.3 | 585.6 | 722.6
0.75 | 0.030608 | 143.4 | 587.6 | 723.6
0.76 | 0.031465 | 144.85 | 588.7 | 724.9
0.77 | 0.032543 | 146.13 | 590.2 | 725.5
0.78 | 0.033627 | 147.51 | 591.8 | 726.7
0.79 | 0.034818 | 148.93 | 593.4 | 727.4
0.8 | 0.03589 | 150.08 | 594.7 | 728.3
0.81 | 0.036748 | 151.6 | 596.2 | 728.7
0.82 | 0.037932 | 152.92 | 597.6 | 729.2
0.83 | 0.038993 | 154.32 | 599 | 730.1
0.84 | 0.040242 | 155.74 | 600.1 | 730.9
0.85 | 0.041568 | 157.01 | 601.1 | 731.3
0.86 | 0.042878 | 158.56 | 602.2 | 731.5
0.87 | 0.043873 | 159.95 | 603.7 | 732.1
0.88 | 0.045148 | 161.35 | 604.7 | 732.7
0.89 | 0.04645 | 162.68 | 605.8 | 732.9
0.9 | 0.047755 | 164.18 | 606.6 | 733.3
0.91 | 0.049054 | 165.69 | 607.9 | 733.8
0.92 | 0.050412 | 167.17 | 609 | 734.1
0.93 | 0.051816 | 168.68 | 610.3 | 734.9
0.94 | 0.052948 | 170.04 | 611.1 | 734.7
0.95 | 0.054639 | 171.56 | 612.2 | 735.1
0.96 | 0.055948 | 173.08 | 613.3 | 735.5
0.97 | 0.05735 | 174.59 | 614.3 | 735.7
0.98 | 0.05888 | 176.11 | 615.4 | 735.9
0.99 | 0.06013 | 177.46 | 616.2 | 736.3
1 | 0.06182 | 179.01 | 617.2 | 736.7