## I-V Characteristic (mA-mm)
VDS (V) | VGS = -0.300 V | VGS = 0.100 V | VGS = 0.500 V | VGS = 0.900 V
0 | -3.6594e-05 | -0.5228 | -1.0169 | -5.222
0.01 | 0.0009153 | 7.781 | 15.786 | 12.865
0.02 | 0.0016154 | 15.436 | 32.088 | 30.594
0.03 | 0.0021502 | 22.812 | 48.547 | 48.392
0.04 | 0.002555 | 29.414 | 64.96 | 66.2
0.05 | 0.0028747 | 35.43 | 81.27 | 83.68
0.06 | 0.0031373 | 40.97 | 97.27 | 101.26
0.07 | 0.0033539 | 45.982 | 113.26 | 118.65
0.08 | 0.00355 | 50.383 | 129.24 | 136.07
0.09 | 0.0037293 | 54.343 | 144.86 | 153.14
0.1 | 0.003885 | 57.73 | 160.11 | 170.06
0.11 | 0.0040629 | 60.89 | 175.39 | 186.82
0.12 | 0.0042108 | 63.65 | 190.3 | 203.5
0.13 | 0.0043689 | 66.1 | 205.28 | 220.36
0.14 | 0.0045185 | 68.34 | 219.46 | 236.2
0.15 | 0.0046748 | 70.35 | 233.78 | 252.31
0.16 | 0.0048309 | 72.09 | 247.8 | 268.41
0.17 | 0.0049824 | 73.69 | 261.17 | 283.77
0.18 | 0.005162 | 75.15 | 274.48 | 299.26
0.19 | 0.0053297 | 76.5 | 287.7 | 314.57
0.2 | 0.0054923 | 77.85 | 300.22 | 329.59
0.21 | 0.0056776 | 79.08 | 312.41 | 344.04
0.22 | 0.005727 | 80.29 | 324.62 | 358.64
0.23 | 0.00594 | 81.56 | 336.19 | 373.08
0.24 | 0.006122 | 82.75 | 347.25 | 386.86
0.25 | 0.006336 | 84.19 | 358.07 | 400.41
0.26 | 0.006542 | 85.61 | 368.59 | 413.9
0.27 | 0.006774 | 86.97 | 378.81 | 427.37
0.28 | 0.006964 | 88.53 | 388.31 | 439.94
0.29 | 0.007198 | 89.73 | 397.74 | 452.42
0.3 | 0.007417 | 91.18 | 406.74 | 464.86
0.31 | 0.007669 | 92.38 | 415.22 | 476.65
0.32 | 0.007897 | 93.7 | 423.49 | 488.46
0.33 | 0.008152 | 94.87 | 431.6 | 499.83
0.34 | 0.00839 | 96 | 439.11 | 511.01
0.35 | 0.008609 | 97.23 | 446.26 | 521.71
0.36 | 0.008909 | 98.45 | 453.28 | 532.16
0.37 | 0.009169 | 99.64 | 459.94 | 542.41
0.38 | 0.009473 | 100.62 | 466.2 | 552.34
0.39 | 0.009722 | 101.86 | 472.12 | 561.67
0.4 | 0.01003 | 102.94 | 477.9 | 570.8
0.41 | 0.010337 | 104.06 | 483.43 | 579.7
0.42 | 0.010646 | 105.18 | 488.66 | 588.2
0.43 | 0.010976 | 106.25 | 493.59 | 596.8
0.44 | 0.011323 | 107.38 | 498.37 | 604.6
0.45 | 0.011705 | 108.53 | 503.05 | 612.2
0.46 | 0.012 | 109.61 | 507.47 | 619.8
0.47 | 0.012461 | 110.75 | 511.72 | 626.5
0.48 | 0.012876 | 111.88 | 515.77 | 633.3
0.49 | 0.013391 | 113 | 519.77 | 639.6
0.5 | 0.013826 | 114.21 | 523.67 | 645.7
0.51 | 0.014324 | 115.36 | 527.33 | 651.7
0.52 | 0.014876 | 116.41 | 530.96 | 657.4
0.53 | 0.015447 | 117.69 | 534.45 | 662.6
0.54 | 0.016053 | 118.91 | 537.88 | 667.7
0.55 | 0.016694 | 120.07 | 541.1 | 672.5
0.56 | 0.017344 | 121.44 | 544.4 | 677.2
0.57 | 0.017917 | 122.5 | 547.46 | 681.2
0.58 | 0.018686 | 123.9 | 550.52 | 685.2
0.59 | 0.01942 | 125.06 | 553.47 | 689.4
0.6 | 0.020208 | 126.33 | 556.23 | 693
0.61 | 0.02095 | 127.6 | 559.07 | 696.4
0.62 | 0.021686 | 128.88 | 561.78 | 699.7
0.63 | 0.022558 | 130.14 | 564.34 | 702.4
0.64 | 0.023331 | 131.48 | 566.9 | 705.2
0.65 | 0.024227 | 132.74 | 569.22 | 707.8
0.66 | 0.025138 | 133.99 | 571.6 | 710
0.67 | 0.026043 | 135.32 | 573.9 | 712.3
0.68 | 0.026936 | 136.67 | 575.8 | 714.4
0.69 | 0.02785 | 137.91 | 577.8 | 716.1
0.7 | 0.0289 | 139.37 | 580 | 718.1
0.71 | 0.029963 | 140.47 | 581.8 | 719.4
0.72 | 0.03098 | 141.92 | 583.8 | 720.9
0.73 | 0.032067 | 143.24 | 585.5 | 722.1
0.74 | 0.033036 | 144.54 | 587.4 | 723.6
0.75 | 0.034018 | 145.95 | 589.4 | 724.5
0.76 | 0.035347 | 147.17 | 590.6 | 725.7
0.77 | 0.036407 | 148.57 | 592.4 | 726.7
0.78 | 0.037566 | 149.93 | 593.8 | 727.7
0.79 | 0.038562 | 151.23 | 595.2 | 728.3
0.8 | 0.039921 | 152.56 | 596.8 | 729.1
0.81 | 0.041174 | 153.93 | 597.8 | 729.9
0.82 | 0.042459 | 155.37 | 599.4 | 730.3
0.83 | 0.043709 | 156.83 | 600.7 | 731.3
0.84 | 0.045072 | 158.25 | 601.9 | 731.5
0.85 | 0.046354 | 159.39 | 603 | 732.2
0.86 | 0.047492 | 160.97 | 604.2 | 732.4
0.87 | 0.049081 | 162.46 | 605.4 | 733.3
0.88 | 0.050535 | 163.81 | 606.7 | 733.5
0.89 | 0.052054 | 165.35 | 607.6 | 734.1
0.9 | 0.053371 | 166.71 | 608.6 | 734.5
0.91 | 0.05476 | 168.26 | 609.8 | 734.9
0.92 | 0.056268 | 169.78 | 610.8 | 735.1
0.93 | 0.0579 | 171.2 | 611.9 | 735.5
0.94 | 0.05928 | 172.68 | 613.1 | 736.1
0.95 | 0.06116 | 174.19 | 613.9 | 736.3
0.96 | 0.06239 | 175.71 | 615 | 736.7
0.97 | 0.06387 | 177.16 | 616.3 | 736.7
0.98 | 0.06591 | 178.73 | 617.2 | 737.3
0.99 | 0.06759 | 180.15 | 618.3 | 737.5
1 | 0.06928 | 181.72 | 619.5 | 737.7