## I-V Characteristic (mA-mm)
VDS (V) | VGS = -0.300 V | VGS = 0.100 V | VGS = 0.500 V | VGS = 0.900 V
0 | -4.3818e-05 | -0.6006 | -0.955 | -5.0307
0.01 | 0.000921 | 7.792 | 15.653 | 12.943
0.02 | 0.0016355 | 15.436 | 32.093 | 31.034
0.03 | 0.0021728 | 22.586 | 48.547 | 48.567
0.04 | 0.0025906 | 29.23 | 64.98 | 66.54
0.05 | 0.0029146 | 35.281 | 81.19 | 83.9
0.06 | 0.0031795 | 40.723 | 97.15 | 101.32
0.07 | 0.0034139 | 45.663 | 113.57 | 118.83
0.08 | 0.0036115 | 50.044 | 129.07 | 135.91
0.09 | 0.0038025 | 53.95 | 144.59 | 153.36
0.1 | 0.003961 | 57.41 | 160.04 | 170.12
0.11 | 0.0041315 | 60.49 | 175.17 | 187.01
0.12 | 0.0042807 | 63.33 | 190.34 | 203.68
0.13 | 0.0044296 | 65.66 | 204.98 | 219.99
0.14 | 0.0045949 | 67.9 | 219.31 | 236.36
0.15 | 0.0047584 | 69.82 | 233.58 | 252.41
0.16 | 0.0049211 | 71.61 | 247.62 | 268.14
0.17 | 0.0050855 | 73.24 | 261.08 | 283.77
0.18 | 0.0052584 | 74.63 | 274.3 | 299.23
0.19 | 0.0054345 | 76.06 | 287.35 | 314.47
0.2 | 0.0056105 | 77.37 | 299.99 | 329.4
0.21 | 0.005673 | 78.61 | 312.35 | 344.03
0.22 | 0.005869 | 79.72 | 324.15 | 358.48
0.23 | 0.006092 | 81.03 | 335.75 | 372.9
0.24 | 0.00627 | 82.3 | 346.95 | 386.62
0.25 | 0.006489 | 83.67 | 357.55 | 400.19
0.26 | 0.006686 | 85.11 | 368.17 | 413.57
0.27 | 0.006904 | 86.41 | 378.18 | 426.58
0.28 | 0.007135 | 87.89 | 387.8 | 439.6
0.29 | 0.00736 | 89.3 | 397.1 | 452
0.3 | 0.007593 | 90.58 | 406.07 | 464.17
0.31 | 0.007825 | 91.96 | 414.69 | 476.21
0.32 | 0.008077 | 93.08 | 422.82 | 487.81
0.33 | 0.00833 | 94.4 | 430.78 | 499.32
0.34 | 0.008583 | 95.58 | 438.28 | 510.29
0.35 | 0.008815 | 96.67 | 445.48 | 520.95
0.36 | 0.009099 | 97.95 | 452.39 | 531.45
0.37 | 0.009363 | 99.02 | 458.97 | 541.72
0.38 | 0.00965 | 100.18 | 465.25 | 551.38
0.39 | 0.009947 | 101.3 | 471.17 | 560.83
0.4 | 0.010276 | 102.46 | 476.92 | 570
0.41 | 0.01059 | 103.42 | 482.35 | 578.9
0.42 | 0.010844 | 104.62 | 487.56 | 587.6
0.43 | 0.011245 | 105.77 | 492.53 | 595.6
0.44 | 0.011599 | 106.91 | 497.28 | 603.6
0.45 | 0.011967 | 108.08 | 501.87 | 611
0.46 | 0.012343 | 109.06 | 506.26 | 618.5
0.47 | 0.012741 | 110.22 | 510.48 | 625.5
0.48 | 0.013184 | 111.46 | 514.54 | 632.1
0.49 | 0.013613 | 112.49 | 518.49 | 638.5
0.5 | 0.014124 | 113.72 | 522.34 | 644.5
0.51 | 0.014695 | 114.81 | 526.05 | 650.5
0.52 | 0.015239 | 116.07 | 529.66 | 655.8
0.53 | 0.015744 | 117.17 | 533.14 | 661.3
0.54 | 0.016367 | 118.49 | 536.48 | 666.4
0.55 | 0.017027 | 119.51 | 539.83 | 670.9
0.56 | 0.017712 | 120.81 | 543.07 | 675.8
0.57 | 0.018381 | 122.08 | 546.13 | 679.8
0.58 | 0.019141 | 123.32 | 549.15 | 683.8
0.59 | 0.01985 | 124.59 | 552.07 | 687.6
0.6 | 0.02059 | 125.67 | 554.98 | 691.4
0.61 | 0.02141 | 127.01 | 557.72 | 694.8
0.62 | 0.022199 | 128.36 | 560.37 | 697.6
0.63 | 0.023095 | 129.65 | 562.93 | 700.5
0.64 | 0.023832 | 131.03 | 565.49 | 703.4
0.65 | 0.024806 | 132.12 | 567.86 | 706
0.66 | 0.02565 | 133.56 | 570 | 708.4
0.67 | 0.026568 | 134.88 | 572.3 | 710.7
0.68 | 0.02755 | 136.17 | 574.5 | 712.8
0.69 | 0.028561 | 137.42 | 576.6 | 714.4
0.7 | 0.029523 | 138.75 | 578.6 | 716.1
0.71 | 0.030439 | 140.11 | 580.8 | 718.1
0.72 | 0.031559 | 141.48 | 582.4 | 719.3
0.73 | 0.032567 | 142.78 | 584.2 | 720.8
0.74 | 0.033844 | 143.99 | 585.8 | 722
0.75 | 0.034844 | 145.38 | 587.4 | 723.2
0.76 | 0.035912 | 146.77 | 589.4 | 724.2
0.77 | 0.037005 | 148.15 | 591 | 724.9
0.78 | 0.038057 | 149.5 | 592.2 | 726.1
0.79 | 0.039555 | 150.8 | 593.8 | 726.9
0.8 | 0.040757 | 152.27 | 595.2 | 727.9
0.81 | 0.041954 | 153.6 | 596.8 | 728.5
0.82 | 0.043139 | 154.96 | 597.8 | 729
0.83 | 0.044575 | 156.37 | 599.4 | 729.9
0.84 | 0.045809 | 157.83 | 600.2 | 730.3
0.85 | 0.047241 | 159.19 | 601.7 | 730.9
0.86 | 0.048692 | 160.6 | 602.8 | 731.5
0.87 | 0.04992 | 162.15 | 603.9 | 731.9
0.88 | 0.051499 | 163.41 | 605.2 | 732.3
0.89 | 0.052686 | 164.95 | 606.2 | 732.9
0.9 | 0.054457 | 166.42 | 607.4 | 733.3
0.91 | 0.055933 | 167.89 | 608.6 | 733.5
0.92 | 0.05723 | 169.52 | 609.7 | 734.1
0.93 | 0.05858 | 170.7 | 610.8 | 734.5
0.94 | 0.06024 | 172.37 | 611.6 | 734.9
0.95 | 0.06221 | 173.85 | 612.9 | 735.1
0.96 | 0.06367 | 175.35 | 613.8 | 735.5
0.97 | 0.06511 | 176.91 | 615 | 735.6
0.98 | 0.06684 | 178.27 | 615.9 | 736.3
0.99 | 0.06854 | 179.8 | 617 | 736.7
1 | 0.06999 | 181.4 | 618.2 | 736.7