## I-V Characteristic (mA-mm)
VDS (V) | VGS = -0.300 V | VGS = 0.100 V | VGS = 0.500 V | VGS = 0.900 V
0 | -3.6341e-05 | -0.6169 | -0.9116 | -5.0836
0.01 | 0.0008701 | 7.76 | 15.617 | 12.937
0.02 | 0.001541 | 15.39 | 32.079 | 30.536
0.03 | 0.0020434 | 22.5 | 48.576 | 48.512
0.04 | 0.0024399 | 29.136 | 64.98 | 66.02
0.05 | 0.0027435 | 35.134 | 81.32 | 84.02
0.06 | 0.0030052 | 40.527 | 97.15 | 101.44
0.07 | 0.0032171 | 45.482 | 113.52 | 118.77
0.08 | 0.0033952 | 49.813 | 129.13 | 136.05
0.09 | 0.0035694 | 53.697 | 144.7 | 153.24
0.1 | 0.0037212 | 57.08 | 160.1 | 170.18
0.11 | 0.0038765 | 60.15 | 175.31 | 187.02
0.12 | 0.0040201 | 62.95 | 190.52 | 203.74
0.13 | 0.004164 | 65.34 | 205.03 | 220.24
0.14 | 0.0043136 | 67.46 | 219.39 | 236.52
0.15 | 0.0044657 | 69.42 | 233.8 | 252.56
0.16 | 0.0046365 | 71.11 | 247.86 | 268.58
0.17 | 0.0047617 | 72.77 | 261.16 | 284.13
0.18 | 0.0049162 | 74.16 | 274.49 | 299.24
0.19 | 0.0050847 | 75.52 | 287.64 | 315.07
0.2 | 0.0052296 | 76.8 | 300.12 | 329.87
0.21 | 0.0054135 | 78.04 | 312.6 | 344.32
0.22 | 0.0055863 | 79.16 | 324.49 | 358.93
0.23 | 0.005642 | 80.36 | 336.05 | 373.2
0.24 | 0.005816 | 81.67 | 347.19 | 387.15
0.25 | 0.006035 | 82.94 | 357.93 | 400.68
0.26 | 0.006235 | 84.42 | 368.56 | 414.17
0.27 | 0.006462 | 85.77 | 378.44 | 427.34
0.28 | 0.006647 | 87.17 | 388.12 | 440.24
0.29 | 0.006864 | 88.59 | 397.58 | 452.76
0.3 | 0.007076 | 89.93 | 406.46 | 465.14
0.31 | 0.007297 | 91.24 | 415.05 | 477.04
0.32 | 0.007533 | 92.36 | 423.31 | 488.66
0.33 | 0.007774 | 93.65 | 431.34 | 500.42
0.34 | 0.008021 | 94.85 | 438.81 | 511.41
0.35 | 0.008232 | 95.95 | 446.03 | 522.03
0.36 | 0.008503 | 97.07 | 452.93 | 532.59
0.37 | 0.008759 | 98.2 | 459.59 | 542.69
0.38 | 0.009039 | 99.39 | 465.83 | 552.81
0.39 | 0.009286 | 100.45 | 471.74 | 562.09
0.4 | 0.009574 | 101.68 | 477.49 | 571.3
0.41 | 0.009836 | 102.56 | 483.02 | 580.2
0.42 | 0.010118 | 103.84 | 488.13 | 588.8
0.43 | 0.010464 | 104.94 | 493.1 | 597.2
0.44 | 0.010776 | 105.99 | 497.9 | 605.1
0.45 | 0.011154 | 107.19 | 502.57 | 612.6
0.46 | 0.01148 | 108.17 | 506.9 | 619.9
0.47 | 0.011872 | 109.34 | 511.15 | 626.8
0.48 | 0.01227 | 110.5 | 515.25 | 633.7
0.49 | 0.01273 | 111.6 | 519.2 | 639.8
0.5 | 0.013158 | 112.8 | 523.03 | 646.1
0.51 | 0.01362 | 113.91 | 526.67 | 652.1
0.52 | 0.014167 | 115.13 | 530.3 | 657.7
0.53 | 0.014648 | 116.25 | 533.88 | 663.1
0.54 | 0.015235 | 117.53 | 537.18 | 668.1
0.55 | 0.015869 | 118.49 | 540.48 | 672.9
0.56 | 0.016485 | 119.86 | 543.74 | 677.2
0.57 | 0.017071 | 121.04 | 546.84 | 681.8
0.58 | 0.017745 | 122.32 | 549.9 | 685.6
0.59 | 0.018437 | 123.6 | 552.73 | 689.8
0.6 | 0.019124 | 124.68 | 555.6 | 693.2
0.61 | 0.019862 | 126.01 | 558.39 | 696.6
0.62 | 0.020626 | 127.33 | 561.1 | 699.7
0.63 | 0.021478 | 128.57 | 563.63 | 702.9
0.64 | 0.022152 | 129.85 | 566.15 | 705.7
0.65 | 0.023098 | 131.12 | 568.61 | 708.3
0.66 | 0.02384 | 132.48 | 570.8 | 710.5
0.67 | 0.02475 | 133.78 | 572.8 | 712.5
0.68 | 0.025539 | 135.09 | 575.1 | 714.9
0.69 | 0.026508 | 136.23 | 577.3 | 716.5
0.7 | 0.027413 | 137.63 | 579 | 718.4
0.71 | 0.028206 | 138.99 | 581.4 | 719.6
0.72 | 0.029316 | 140.31 | 582.8 | 721.3
0.73 | 0.0304 | 141.66 | 584.8 | 722.6
0.74 | 0.031435 | 142.82 | 586.6 | 724
0.75 | 0.032368 | 144.24 | 588.2 | 724.7
0.76 | 0.033482 | 145.6 | 589.9 | 725.9
0.77 | 0.034502 | 146.93 | 591.5 | 726.9
0.78 | 0.035651 | 148.31 | 592.8 | 727.9
0.79 | 0.036614 | 149.55 | 594.2 | 728.7
0.8 | 0.037851 | 151.02 | 595.8 | 729.2
0.81 | 0.039059 | 152.38 | 597.2 | 730.3
0.82 | 0.040099 | 153.81 | 598.3 | 730.7
0.83 | 0.041358 | 155.11 | 599.9 | 731.3
0.84 | 0.042715 | 156.6 | 601 | 731.9
0.85 | 0.044061 | 158.07 | 602.2 | 732.3
0.86 | 0.045147 | 159.43 | 603.5 | 733.1
0.87 | 0.046539 | 161 | 604.4 | 733.5
0.88 | 0.047775 | 162.21 | 605.8 | 733.9
0.89 | 0.049068 | 163.75 | 607.1 | 734.5
0.9 | 0.050474 | 165.18 | 608 | 734.7
0.91 | 0.052024 | 166.66 | 609.1 | 735.1
0.92 | 0.05353 | 168.24 | 610.2 | 735.4
0.93 | 0.054662 | 169.54 | 611.4 | 735.6
0.94 | 0.056327 | 171.17 | 612.2 | 736.3
0.95 | 0.0578 | 172.65 | 613.4 | 736.7
0.96 | 0.05902 | 174.15 | 614.3 | 736.8
0.97 | 0.0608 | 175.73 | 615.5 | 737.3
0.98 | 0.06237 | 177.16 | 616.6 | 737.7
0.99 | 0.06393 | 178.73 | 617.5 | 737.9
1 | 0.06556 | 180.25 | 618.6 | 737.9