## I-V Characteristic (mA-mm)
VDS (V) | VGS = -0.300 V | VGS = 0.100 V | VGS = 0.500 V | VGS = 0.900 V
0 | -3.6635e-05 | -0.51372 | -1.0875 | -5.05
0.01 | 0.0008612 | 7.694 | 15.626 | 12.681
0.02 | 0.0015239 | 15.432 | 32.398 | 30.903
0.03 | 0.0020233 | 22.572 | 48.679 | 48.439
0.04 | 0.0024093 | 29.166 | 65.24 | 66.61
0.05 | 0.0027135 | 35.119 | 81.33 | 84.22
0.06 | 0.0029524 | 40.579 | 97.61 | 101.58
0.07 | 0.0031684 | 45.528 | 113.69 | 119.16
0.08 | 0.0033528 | 49.839 | 129.3 | 136.39
0.09 | 0.0035216 | 53.753 | 145.34 | 153.68
0.1 | 0.0036747 | 57.1 | 160.69 | 170.46
0.11 | 0.0038169 | 60.24 | 175.84 | 187.5
0.12 | 0.0039716 | 62.93 | 190.84 | 204.3
0.13 | 0.0041082 | 65.35 | 205.54 | 220.89
0.14 | 0.0042545 | 67.57 | 220.23 | 237
0.15 | 0.0044042 | 69.43 | 234.24 | 253.33
0.16 | 0.0045336 | 71.21 | 248.22 | 269.17
0.17 | 0.004701 | 72.73 | 261.89 | 284.69
0.18 | 0.0048472 | 74.21 | 275.05 | 300.43
0.19 | 0.0050164 | 75.52 | 288.18 | 315.72
0.2 | 0.0051701 | 76.8 | 300.91 | 330.63
0.21 | 0.0053333 | 78.04 | 313.14 | 345.35
0.22 | 0.0055133 | 79.2 | 324.98 | 359.75
0.23 | 0.0056585 | 80.47 | 336.85 | 374.31
0.24 | 0.005715 | 81.64 | 347.97 | 387.95
0.25 | 0.005925 | 83.02 | 358.73 | 401.72
0.26 | 0.006127 | 84.47 | 369.12 | 415.27
0.27 | 0.006305 | 85.8 | 379.23 | 428.43
0.28 | 0.006519 | 87.29 | 388.97 | 441.27
0.29 | 0.006729 | 88.53 | 398.15 | 453.92
0.3 | 0.006945 | 89.89 | 407.15 | 466.18
0.31 | 0.007141 | 91.2 | 415.83 | 478.19
0.32 | 0.007353 | 92.4 | 423.91 | 490.02
0.33 | 0.007603 | 93.71 | 431.88 | 501.54
0.34 | 0.007815 | 94.76 | 439.4 | 512.54
0.35 | 0.008061 | 95.99 | 446.71 | 523.23
0.36 | 0.008319 | 97.09 | 453.55 | 533.67
0.37 | 0.008597 | 98.31 | 460.15 | 544.18
0.38 | 0.008831 | 99.23 | 466.39 | 553.83
0.39 | 0.00911 | 100.46 | 472.46 | 563.29
0.4 | 0.009357 | 101.54 | 478.17 | 572.5
0.41 | 0.009662 | 102.7 | 483.58 | 581.4
0.42 | 0.009961 | 103.86 | 488.76 | 590
0.43 | 0.010253 | 104.79 | 493.81 | 597.9
0.44 | 0.010575 | 105.94 | 498.6 | 606.2
0.45 | 0.010882 | 107.16 | 503.1 | 613.8
0.46 | 0.011284 | 108.21 | 507.51 | 621
0.47 | 0.011661 | 109.41 | 511.76 | 628.1
0.48 | 0.012085 | 110.4 | 515.92 | 634.8
0.49 | 0.012459 | 111.64 | 519.8 | 641.2
0.5 | 0.012887 | 112.78 | 523.63 | 647.3
0.51 | 0.013372 | 113.96 | 527.36 | 653.2
0.52 | 0.013857 | 115.02 | 530.97 | 658.5
0.53 | 0.014368 | 116.25 | 534.46 | 664.2
0.54 | 0.014931 | 117.41 | 537.84 | 669.2
0.55 | 0.015538 | 118.64 | 541.15 | 673.9
0.56 | 0.016092 | 119.89 | 544.35 | 678.1
0.57 | 0.016744 | 120.9 | 547.44 | 682.7
0.58 | 0.017387 | 122.28 | 550.45 | 686.8
0.59 | 0.018141 | 123.5 | 553.4 | 690.7
0.6 | 0.018771 | 124.74 | 556.31 | 694
0.61 | 0.01951 | 126.11 | 558.94 | 697.3
0.62 | 0.020245 | 127.21 | 561.64 | 700.5
0.63 | 0.020919 | 128.57 | 564.22 | 703.6
0.64 | 0.021753 | 129.77 | 566.76 | 706.4
0.65 | 0.022624 | 131.1 | 569.15 | 708.9
0.66 | 0.023461 | 132.38 | 571.5 | 711.2
0.67 | 0.024249 | 133.65 | 573.6 | 713.3
0.68 | 0.025152 | 135.02 | 575.5 | 715.6
0.69 | 0.026038 | 136.27 | 577.8 | 717.2
0.7 | 0.026946 | 137.63 | 579.8 | 718.9
0.71 | 0.027818 | 138.73 | 581.8 | 720.5
0.72 | 0.028981 | 140.18 | 583.4 | 721.9
0.73 | 0.029806 | 141.5 | 585.3 | 722.9
0.74 | 0.030651 | 142.8 | 587.2 | 724.3
0.75 | 0.031865 | 144.27 | 589 | 725.5
0.76 | 0.032823 | 145.42 | 590.6 | 726.7
0.77 | 0.033994 | 146.85 | 591.8 | 727.4
0.78 | 0.034863 | 148.23 | 593.6 | 728.3
0.79 | 0.03606 | 149.49 | 594.9 | 729.1
0.8 | 0.037162 | 150.92 | 596.5 | 729.7
0.81 | 0.038451 | 152.18 | 597.6 | 730.5
0.82 | 0.039526 | 153.62 | 599 | 731.3
0.83 | 0.040817 | 155.09 | 600.3 | 731.6
0.84 | 0.041933 | 156.43 | 601.6 | 732.2
0.85 | 0.043093 | 157.7 | 602.7 | 732.9
0.86 | 0.044387 | 159.15 | 603.8 | 733.5
0.87 | 0.045763 | 160.6 | 605 | 734.1
0.88 | 0.047173 | 162.05 | 606.3 | 734.5
0.89 | 0.048372 | 163.59 | 607.4 | 734.9
0.9 | 0.04979 | 164.81 | 608.5 | 735.1
0.91 | 0.05109 | 166.36 | 609.5 | 735.3
0.92 | 0.052368 | 167.85 | 610.6 | 735.6
0.93 | 0.053736 | 169.32 | 611.8 | 735.9
0.94 | 0.055268 | 170.87 | 612.6 | 736.3
0.95 | 0.056857 | 172.24 | 613.8 | 736.7
0.96 | 0.05831 | 173.75 | 614.7 | 737.3
0.97 | 0.05998 | 175.2 | 615.8 | 737.7
0.98 | 0.06146 | 176.79 | 616.7 | 737.7
0.99 | 0.06275 | 178.19 | 617.8 | 738.1
1 | 0.06429 | 179.66 | 619.1 | 738.3