## I-V Characteristic (mA-mm)
VDS (V) | VGS = -0.300 V | VGS = 0.100 V | VGS = 0.500 V | VGS = 0.900 V
0 | -3.907e-05 | -0.5365 | -1.019 | -5.266
0.01 | 0.0008485 | 7.695 | 15.536 | 12.945
0.02 | 0.00149 | 15.372 | 32.255 | 30.645
0.03 | 0.0019759 | 22.516 | 48.592 | 48.399
0.04 | 0.0023595 | 29.072 | 65.26 | 66.38
0.05 | 0.0026504 | 34.993 | 81.32 | 83.86
0.06 | 0.0028939 | 40.391 | 97.37 | 101.46
0.07 | 0.0030986 | 45.292 | 113.64 | 118.99
0.08 | 0.0032695 | 49.645 | 129.29 | 136.35
0.09 | 0.0034359 | 53.516 | 144.97 | 153.4
0.1 | 0.0035832 | 56.937 | 160.31 | 170.36
0.11 | 0.0037322 | 59.81 | 175.65 | 187.38
0.12 | 0.0038774 | 62.55 | 190.68 | 204.19
0.13 | 0.0040166 | 64.96 | 205.5 | 220.55
0.14 | 0.0041612 | 67.16 | 219.86 | 236.84
0.15 | 0.0042907 | 69.07 | 234.14 | 253.03
0.16 | 0.0044439 | 70.78 | 248.01 | 268.74
0.17 | 0.0045906 | 72.39 | 261.47 | 284.69
0.18 | 0.0047289 | 73.82 | 274.97 | 299.98
0.19 | 0.0048956 | 75.14 | 287.94 | 315.27
0.2 | 0.0050512 | 76.42 | 300.51 | 330.32
0.21 | 0.0052248 | 77.6 | 312.88 | 344.85
0.22 | 0.0053764 | 78.84 | 324.74 | 359.56
0.23 | 0.0055447 | 80.03 | 336.4 | 373.7
0.24 | 0.005663 | 81.26 | 347.51 | 387.67
0.25 | 0.00586 | 82.66 | 358.35 | 401.42
0.26 | 0.006037 | 84 | 368.75 | 414.81
0.27 | 0.006241 | 85.45 | 378.89 | 428.1
0.28 | 0.006445 | 86.85 | 388.53 | 440.93
0.29 | 0.006649 | 88.09 | 397.89 | 453.45
0.3 | 0.006835 | 89.51 | 406.7 | 465.73
0.31 | 0.00704 | 90.73 | 415.4 | 478.03
0.32 | 0.007266 | 92.02 | 423.67 | 489.56
0.33 | 0.007467 | 93.18 | 431.55 | 500.96
0.34 | 0.007701 | 94.39 | 439.06 | 512.12
0.35 | 0.007922 | 95.55 | 446.27 | 522.75
0.36 | 0.008162 | 96.67 | 453.17 | 533.5
0.37 | 0.008387 | 97.8 | 459.77 | 543.53
0.38 | 0.008655 | 98.85 | 465.99 | 553.37
0.39 | 0.008909 | 100 | 471.98 | 562.93
0.4 | 0.00919 | 101.12 | 477.71 | 572
0.41 | 0.009447 | 102.24 | 483.19 | 581.2
0.42 | 0.009746 | 103.38 | 488.35 | 589.4
0.43 | 0.010054 | 104.34 | 493.34 | 597.8
0.44 | 0.010337 | 105.51 | 498.17 | 605.8
0.45 | 0.010702 | 106.65 | 502.68 | 613.5
0.46 | 0.011008 | 107.73 | 507.07 | 620.6
0.47 | 0.011425 | 108.88 | 511.29 | 628
0.48 | 0.011772 | 109.95 | 515.46 | 634.5
0.49 | 0.012154 | 111.07 | 519.42 | 640.9
0.5 | 0.012616 | 112.24 | 523.24 | 646.9
0.51 | 0.013046 | 113.38 | 526.83 | 652.6
0.52 | 0.013553 | 114.44 | 530.52 | 658.5
0.53 | 0.014095 | 115.71 | 534.04 | 663.8
0.54 | 0.014599 | 116.89 | 537.4 | 668.8
0.55 | 0.015135 | 118.01 | 540.71 | 673.8
0.56 | 0.015777 | 119.31 | 543.96 | 678
0.57 | 0.016374 | 120.37 | 547.06 | 682.4
0.58 | 0.01708 | 121.72 | 550.06 | 686.6
0.59 | 0.017634 | 122.9 | 552.97 | 690.2
0.6 | 0.018316 | 124.22 | 555.78 | 693.7
0.61 | 0.019036 | 125.51 | 558.55 | 697.2
0.62 | 0.019728 | 126.65 | 561.23 | 700.1
0.63 | 0.02049 | 127.97 | 563.78 | 703.2
0.64 | 0.021292 | 129.25 | 566.34 | 706
0.65 | 0.022062 | 130.53 | 568.68 | 708.4
0.66 | 0.022778 | 131.72 | 570.9 | 710.8
0.67 | 0.023572 | 133.08 | 573.2 | 712.8
0.68 | 0.024493 | 134.36 | 575 | 715.3
0.69 | 0.025365 | 135.64 | 577 | 716.8
0.7 | 0.026242 | 136.89 | 579.1 | 718.4
0.71 | 0.027105 | 138.13 | 581.6 | 720
0.72 | 0.028105 | 139.53 | 583 | 721.7
0.73 | 0.028891 | 140.9 | 585 | 722.8
0.74 | 0.029989 | 142.16 | 586.8 | 724
0.75 | 0.030896 | 143.59 | 588.2 | 725.3
0.76 | 0.03195 | 144.75 | 589.8 | 726.1
0.77 | 0.03291 | 146.13 | 591.6 | 727.1
0.78 | 0.034008 | 147.55 | 593 | 727.9
0.79 | 0.035092 | 148.8 | 594.2 | 728.7
0.8 | 0.036236 | 150.21 | 595.8 | 729.7
0.81 | 0.037245 | 151.54 | 597 | 730.1
0.82 | 0.038456 | 152.88 | 598.4 | 730.7
0.83 | 0.039554 | 154.36 | 599.8 | 731.3
0.84 | 0.040663 | 155.74 | 601 | 731.9
0.85 | 0.042081 | 157.01 | 602.2 | 732.4
0.86 | 0.04312 | 158.45 | 603.4 | 733.1
0.87 | 0.044493 | 159.91 | 604.6 | 733.5
0.88 | 0.045545 | 161.37 | 605.8 | 733.9
0.89 | 0.046812 | 162.81 | 607.1 | 734.5
0.9 | 0.048237 | 164.11 | 607.9 | 734.9
0.91 | 0.049501 | 165.66 | 609.1 | 735.1
0.92 | 0.050836 | 167.17 | 610.2 | 735.4
0.93 | 0.052347 | 168.62 | 611 | 735.6
0.94 | 0.05378 | 170.18 | 612.2 | 736.3
0.95 | 0.054792 | 171.55 | 613.5 | 736.3
0.96 | 0.056542 | 173.12 | 614.2 | 736.7
0.97 | 0.0579 | 174.56 | 615.4 | 737.3
0.98 | 0.05897 | 176.11 | 616.4 | 737.3
0.99 | 0.06088 | 177.51 | 617.4 | 737.9
1 | 0.06237 | 179.08 | 618.3 | 738.1