## I-V Characteristic (mA-mm)
VDS (V) | VGS = -0.300 V | VGS = 0.100 V | VGS = 0.500 V | VGS = 0.900 V
0 | -3.6539e-05 | -0.5608 | -0.8163 | -5.073
0.01 | 0.0008737 | 7.76 | 15.59 | 12.906
0.02 | 0.0015432 | 15.446 | 32.16 | 30.773
0.03 | 0.0020444 | 22.566 | 48.631 | 48.438
0.04 | 0.0024365 | 29.202 | 65.1 | 66.5
0.05 | 0.0027496 | 35.277 | 81.43 | 84.06
0.06 | 0.0029972 | 40.671 | 97.63 | 101.7
0.07 | 0.0032133 | 45.577 | 113.71 | 119.19
0.08 | 0.0033991 | 49.981 | 129.34 | 136.53
0.09 | 0.0035598 | 53.895 | 145.17 | 153.6
0.1 | 0.0037309 | 57.34 | 160.49 | 170.28
0.11 | 0.0038698 | 60.41 | 175.95 | 187.81
0.12 | 0.0040244 | 63.11 | 190.94 | 204.27
0.13 | 0.0041689 | 65.56 | 205.62 | 220.64
0.14 | 0.0043207 | 67.72 | 220 | 237.05
0.15 | 0.0044726 | 69.67 | 234.29 | 253.28
0.16 | 0.0046151 | 71.41 | 248.5 | 269.1
0.17 | 0.0047706 | 72.97 | 261.85 | 284.69
0.18 | 0.0049231 | 74.43 | 275.05 | 300.22
0.19 | 0.0050827 | 75.78 | 288.34 | 315.49
0.2 | 0.0052501 | 77.09 | 300.82 | 330.54
0.21 | 0.0054173 | 78.36 | 313.14 | 345.23
0.22 | 0.0056043 | 79.47 | 325 | 359.77
0.23 | 0.005637 | 80.75 | 336.76 | 373.95
0.24 | 0.005834 | 82.04 | 347.83 | 387.86
0.25 | 0.006034 | 83.39 | 358.67 | 401.86
0.26 | 0.006246 | 84.83 | 369.18 | 415.05
0.27 | 0.006439 | 86.11 | 379.28 | 428.23
0.28 | 0.006651 | 87.66 | 388.82 | 441.2
0.29 | 0.006856 | 88.94 | 398.17 | 453.57
0.3 | 0.007052 | 90.31 | 407.32 | 465.99
0.31 | 0.007308 | 91.57 | 415.77 | 477.98
0.32 | 0.007537 | 92.77 | 423.93 | 489.76
0.33 | 0.007778 | 94.01 | 431.93 | 501.11
0.34 | 0.007993 | 95.17 | 439.54 | 512.23
0.35 | 0.008247 | 96.45 | 446.74 | 523.02
0.36 | 0.008494 | 97.39 | 453.6 | 533.65
0.37 | 0.008757 | 98.67 | 460.15 | 543.7
0.38 | 0.008999 | 99.77 | 466.5 | 553.49
0.39 | 0.009284 | 100.97 | 472.44 | 563.14
0.4 | 0.009552 | 102.1 | 478.13 | 572.3
0.41 | 0.009817 | 103.16 | 483.61 | 581.4
0.42 | 0.010145 | 104.27 | 488.84 | 589.4
0.43 | 0.010458 | 105.37 | 493.85 | 597.8
0.44 | 0.010836 | 106.53 | 498.58 | 606
0.45 | 0.011152 | 107.53 | 503.15 | 613.6
0.46 | 0.011518 | 108.73 | 507.58 | 621
0.47 | 0.011898 | 109.9 | 511.85 | 627.7
0.48 | 0.012304 | 110.98 | 515.94 | 634.5
0.49 | 0.012737 | 112.12 | 519.83 | 640.9
0.5 | 0.013176 | 113.16 | 523.71 | 646.9
0.51 | 0.013684 | 114.4 | 527.45 | 652.6
0.52 | 0.014138 | 115.57 | 531.01 | 658.5
0.53 | 0.014752 | 116.77 | 534.53 | 663.7
0.54 | 0.015297 | 118 | 537.89 | 668.6
0.55 | 0.015952 | 119.09 | 541.19 | 673.8
0.56 | 0.016583 | 120.34 | 544.4 | 677.9
0.57 | 0.017195 | 121.62 | 547.54 | 682.4
0.58 | 0.017862 | 122.82 | 550.5 | 686.6
0.59 | 0.018539 | 124.09 | 553.44 | 690
0.6 | 0.019241 | 125.27 | 556.32 | 693.7
0.61 | 0.019892 | 126.59 | 559.07 | 697
0.62 | 0.020763 | 127.85 | 561.75 | 700.2
0.63 | 0.021467 | 129.13 | 564.28 | 703.2
0.64 | 0.022302 | 130.34 | 566.85 | 706
0.65 | 0.023152 | 131.72 | 569.23 | 708.5
0.66 | 0.02402 | 132.96 | 571.5 | 710.8
0.67 | 0.024752 | 134.24 | 573.6 | 713
0.68 | 0.025667 | 135.65 | 575.7 | 715.2
0.69 | 0.026675 | 136.78 | 578 | 716.9
0.7 | 0.027411 | 138.17 | 579.8 | 718.4
0.71 | 0.028459 | 139.5 | 581.8 | 720.1
0.72 | 0.029516 | 140.82 | 583.8 | 721.7
0.73 | 0.030506 | 142.22 | 585.4 | 723
0.74 | 0.031493 | 143.43 | 587.2 | 724
0.75 | 0.032602 | 144.81 | 589 | 725.3
0.76 | 0.033605 | 146.09 | 590.8 | 726
0.77 | 0.034749 | 147.43 | 591.8 | 727.1
0.78 | 0.035776 | 148.77 | 593.8 | 728.1
0.79 | 0.037078 | 150.1 | 595 | 728.7
0.8 | 0.038122 | 151.48 | 596.5 | 729.5
0.81 | 0.039099 | 152.82 | 597.8 | 730.1
0.82 | 0.040451 | 154.21 | 599.2 | 730.9
0.83 | 0.041756 | 155.48 | 600.5 | 731.5
0.84 | 0.043121 | 156.92 | 601.5 | 731.9
0.85 | 0.044083 | 158.43 | 602.8 | 732.5
0.86 | 0.04541 | 159.85 | 603.9 | 733
0.87 | 0.046652 | 161.4 | 605.3 | 733.5
0.88 | 0.048118 | 162.63 | 606.3 | 733.9
0.89 | 0.049532 | 164.21 | 607.4 | 734.5
0.9 | 0.050706 | 165.65 | 608.6 | 734.9
0.91 | 0.052206 | 167.07 | 609.8 | 735.1
0.92 | 0.053467 | 168.62 | 610.6 | 735.4
0.93 | 0.055199 | 170.04 | 611.8 | 735.6
0.94 | 0.056597 | 171.46 | 612.8 | 736.3
0.95 | 0.05804 | 172.98 | 613.8 | 736.5
0.96 | 0.05972 | 174.49 | 615 | 736.7
0.97 | 0.0612 | 175.82 | 616 | 737.1
0.98 | 0.06273 | 177.49 | 616.7 | 737.7
0.99 | 0.06435 | 178.98 | 618.1 | 737.5
1 | 0.06555 | 180.48 | 619.2 | 737.9