## I-V Characteristic (mA-mm)
VDS (V) | VGS = -0.300 V | VGS = 0.100 V | VGS = 0.500 V | VGS = 0.900 V
0 | -2.4202e-05 | -0.5273 | -1.0667 | -5.325
0.01 | 0.000816 | 7.645 | 15.816 | 13.027
0.02 | 0.0014328 | 15.25 | 32.195 | 30.669
0.03 | 0.0019016 | 22.302 | 48.621 | 48.446
0.04 | 0.002263 | 28.847 | 65.24 | 66.42
0.05 | 0.0025436 | 34.74 | 81.39 | 83.93
0.06 | 0.0027781 | 40.092 | 97.47 | 101.59
0.07 | 0.0029641 | 44.945 | 113.48 | 118.96
0.08 | 0.0031477 | 49.254 | 129.56 | 136.43
0.09 | 0.0032975 | 53.062 | 144.91 | 153.48
0.1 | 0.0034427 | 56.422 | 160.39 | 170.42
0.11 | 0.0035756 | 59.36 | 175.72 | 187.51
0.12 | 0.0037033 | 61.98 | 190.63 | 204.06
0.13 | 0.0038336 | 64.45 | 205.42 | 220.75
0.14 | 0.0039644 | 66.45 | 219.89 | 236.94
0.15 | 0.0041052 | 68.46 | 234.15 | 253.03
0.16 | 0.0042399 | 70.12 | 247.89 | 268.92
0.17 | 0.0043708 | 71.64 | 261.71 | 284.81
0.18 | 0.0045181 | 73.14 | 274.85 | 300.06
0.19 | 0.0046652 | 74.38 | 287.85 | 315.39
0.2 | 0.004826 | 75.74 | 300.5 | 330.49
0.21 | 0.0049689 | 76.85 | 312.67 | 345.04
0.22 | 0.0051134 | 78.04 | 324.79 | 359.72
0.23 | 0.0052854 | 79.3 | 336.24 | 373.97
0.24 | 0.0054312 | 80.48 | 347.41 | 387.86
0.25 | 0.005628 | 81.82 | 358.24 | 401.57
0.26 | 0.005665 | 83.19 | 368.53 | 414.83
0.27 | 0.005859 | 84.54 | 378.69 | 428.26
0.28 | 0.006032 | 85.85 | 388.31 | 441.04
0.29 | 0.006233 | 87.23 | 397.58 | 453.53
0.3 | 0.006422 | 88.56 | 406.42 | 465.83
0.31 | 0.006622 | 89.9 | 415.13 | 478.02
0.32 | 0.006827 | 91.08 | 423.34 | 489.57
0.33 | 0.007057 | 92.16 | 431.19 | 501.06
0.34 | 0.007272 | 93.35 | 438.64 | 512.12
0.35 | 0.007462 | 94.6 | 445.87 | 522.87
0.36 | 0.007712 | 95.69 | 452.86 | 533.53
0.37 | 0.007942 | 96.87 | 459.28 | 543.57
0.38 | 0.008193 | 97.89 | 465.5 | 553.4
0.39 | 0.008433 | 99.05 | 471.45 | 562.93
0.4 | 0.008701 | 100.12 | 477.2 | 572.1
0.41 | 0.008963 | 101.26 | 482.61 | 581
0.42 | 0.009209 | 102.26 | 487.73 | 589.4
0.43 | 0.009519 | 103.39 | 492.73 | 597.8
0.44 | 0.009822 | 104.51 | 497.48 | 605.6
0.45 | 0.010129 | 105.57 | 502.04 | 613.3
0.46 | 0.010427 | 106.69 | 506.34 | 620.4
0.47 | 0.010792 | 107.71 | 510.54 | 627.3
0.48 | 0.01117 | 108.92 | 514.67 | 634.1
0.49 | 0.011587 | 110.04 | 518.58 | 640.5
0.5 | 0.01197 | 111.12 | 522.27 | 646.7
0.51 | 0.012407 | 112.38 | 526.02 | 652.3
0.52 | 0.01286 | 113.44 | 529.62 | 658.2
0.53 | 0.01329 | 114.6 | 533.04 | 663.3
0.54 | 0.013856 | 115.83 | 536.4 | 668.1
0.55 | 0.014389 | 117.01 | 539.59 | 673.1
0.56 | 0.014918 | 118.15 | 542.83 | 677.6
0.57 | 0.015467 | 119.35 | 545.96 | 682
0.58 | 0.016094 | 120.56 | 548.89 | 685.9
0.59 | 0.016678 | 121.8 | 551.8 | 689.6
0.6 | 0.017344 | 123.1 | 554.57 | 693.2
0.61 | 0.017962 | 124.2 | 557.36 | 696.5
0.62 | 0.018615 | 125.5 | 559.99 | 699.9
0.63 | 0.019388 | 126.75 | 562.55 | 702.8
0.64 | 0.020035 | 128.06 | 564.96 | 705.5
0.65 | 0.020833 | 129.41 | 567.43 | 708
0.66 | 0.021621 | 130.53 | 569.69 | 710.1
0.67 | 0.022376 | 131.9 | 571.8 | 712.5
0.68 | 0.023048 | 133.22 | 573.9 | 714.6
0.69 | 0.023927 | 134.4 | 576 | 716.2
0.7 | 0.024777 | 135.77 | 578 | 718.1
0.71 | 0.025639 | 136.97 | 579.8 | 719.2
0.72 | 0.026472 | 138.35 | 581.7 | 720.8
0.73 | 0.02739 | 139.68 | 583.8 | 722.2
0.74 | 0.028327 | 140.91 | 585.3 | 723.5
0.75 | 0.029177 | 142.18 | 587.2 | 724.3
0.76 | 0.030186 | 143.6 | 588.4 | 725.5
0.77 | 0.031107 | 144.9 | 590.1 | 726.5
0.78 | 0.032166 | 146.23 | 591.4 | 727.1
0.79 | 0.033234 | 147.62 | 592.9 | 728.1
0.8 | 0.034181 | 148.88 | 594.2 | 728.7
0.81 | 0.035136 | 150.29 | 595.8 | 729.2
0.82 | 0.036118 | 151.7 | 597.2 | 729.9
0.83 | 0.037189 | 153.01 | 598.2 | 730.9
0.84 | 0.038523 | 154.46 | 599.4 | 731.3
0.85 | 0.039648 | 155.77 | 600.6 | 731.6
0.86 | 0.040607 | 157.21 | 601.9 | 732.2
0.87 | 0.041867 | 158.72 | 603.1 | 732.4
0.88 | 0.043047 | 160.07 | 604.2 | 733.1
0.89 | 0.044324 | 161.38 | 605.4 | 733.5
0.9 | 0.045528 | 162.93 | 606.3 | 734.1
0.91 | 0.046851 | 164.37 | 607.5 | 734.3
0.92 | 0.048031 | 165.82 | 608.4 | 734.7
0.93 | 0.049175 | 167.34 | 609.7 | 735.1
0.94 | 0.050779 | 168.64 | 610.6 | 735.4
0.95 | 0.052244 | 170.16 | 611.7 | 735.5
0.96 | 0.053476 | 171.7 | 612.6 | 735.6
0.97 | 0.054635 | 173.12 | 613.8 | 736.2
0.98 | 0.056186 | 174.71 | 614.8 | 736.3
0.99 | 0.05759 | 176 | 615.8 | 736.7
1 | 0.05886 | 177.59 | 617 | 737.3