## I-V Characteristic (mA-mm)
VDS (V) | VGS = -0.300 V | VGS = 0.100 V | VGS = 0.500 V | VGS = 0.900 V
0 | -3.2778e-05 | -0.5093 | -1.0223 | -5.259
0.01 | 0.0008467 | 7.702 | 15.64 | 12.744
0.02 | 0.0015001 | 15.394 | 32.232 | 30.654
0.03 | 0.0019906 | 22.438 | 48.832 | 48.663
0.04 | 0.0023737 | 29.116 | 65.4 | 66.58
0.05 | 0.0026663 | 35.065 | 81.46 | 84.22
0.06 | 0.0029063 | 40.464 | 97.76 | 101.74
0.07 | 0.0031079 | 45.366 | 114.01 | 119.28
0.08 | 0.003283 | 49.728 | 129.61 | 136.67
0.09 | 0.0034518 | 53.624 | 145.23 | 153.77
0.1 | 0.003605 | 57 | 160.96 | 171
0.11 | 0.0037548 | 60.09 | 176.12 | 187.94
0.12 | 0.0038864 | 62.77 | 191.12 | 204.69
0.13 | 0.0040362 | 65.2 | 205.95 | 221.12
0.14 | 0.0041754 | 67.33 | 220.44 | 237.37
0.15 | 0.0043075 | 69.32 | 234.8 | 254.04
0.16 | 0.0044646 | 70.99 | 248.55 | 269.63
0.17 | 0.0046005 | 72.59 | 262.29 | 285.26
0.18 | 0.0047644 | 74.06 | 275.52 | 300.82
0.19 | 0.0049155 | 75.36 | 288.46 | 316.05
0.2 | 0.0050714 | 76.72 | 301.32 | 331.22
0.21 | 0.0052313 | 77.81 | 313.53 | 345.95
0.22 | 0.0053904 | 79.05 | 325.31 | 360.48
0.23 | 0.0055737 | 80.29 | 337 | 374.63
0.24 | 0.005685 | 81.47 | 348.35 | 388.75
0.25 | 0.005876 | 82.83 | 359.05 | 402.5
0.26 | 0.006036 | 84.18 | 369.39 | 415.91
0.27 | 0.006266 | 85.62 | 379.59 | 429.09
0.28 | 0.006461 | 86.98 | 389.23 | 442.08
0.29 | 0.006676 | 88.33 | 398.53 | 454.88
0.3 | 0.006872 | 89.66 | 407.46 | 466.91
0.31 | 0.007058 | 91 | 416.14 | 478.92
0.32 | 0.007274 | 92.16 | 424.24 | 490.71
0.33 | 0.007489 | 93.37 | 432.1 | 502.1
0.34 | 0.007721 | 94.61 | 439.76 | 513.29
0.35 | 0.007964 | 95.65 | 446.91 | 523.94
0.36 | 0.008213 | 96.89 | 453.76 | 534.61
0.37 | 0.008401 | 98.02 | 460.33 | 544.78
0.38 | 0.008682 | 99.11 | 466.59 | 554.51
0.39 | 0.008951 | 100.28 | 472.6 | 564.04
0.4 | 0.00923 | 101.31 | 478.29 | 573.1
0.41 | 0.009489 | 102.48 | 483.68 | 582.2
0.42 | 0.009784 | 103.63 | 488.91 | 590.8
0.43 | 0.010091 | 104.71 | 493.9 | 599
0.44 | 0.010375 | 105.69 | 498.71 | 607.1
0.45 | 0.010717 | 106.87 | 503.18 | 614.6
0.46 | 0.011067 | 108.01 | 507.56 | 621.8
0.47 | 0.011441 | 109.11 | 511.87 | 628.7
0.48 | 0.011813 | 110.28 | 515.92 | 635.5
0.49 | 0.012249 | 111.25 | 519.83 | 641.7
0.5 | 0.012677 | 112.52 | 523.67 | 648.1
0.51 | 0.013167 | 113.67 | 527.37 | 653.6
0.52 | 0.013641 | 114.83 | 530.98 | 659.3
0.53 | 0.014161 | 116.09 | 534.45 | 664.6
0.54 | 0.014713 | 117.13 | 537.79 | 669.6
0.55 | 0.015201 | 118.38 | 541.09 | 674.4
0.56 | 0.015838 | 119.67 | 544.38 | 678.8
0.57 | 0.016453 | 120.78 | 547.35 | 683
0.58 | 0.017116 | 122.07 | 550.34 | 687.2
0.59 | 0.017772 | 123.27 | 553.25 | 691
0.6 | 0.018425 | 124.56 | 556.11 | 694.8
0.61 | 0.019086 | 125.77 | 558.88 | 698
0.62 | 0.019826 | 127.11 | 561.38 | 701
0.63 | 0.020566 | 128.22 | 564.03 | 703.7
0.64 | 0.021399 | 129.66 | 566.6 | 706.6
0.65 | 0.022223 | 130.88 | 568.99 | 709.3
0.66 | 0.022881 | 132.16 | 571.1 | 711.7
0.67 | 0.023838 | 133.52 | 573.4 | 713.7
0.68 | 0.024668 | 134.65 | 575.6 | 715.6
0.69 | 0.02558 | 136.05 | 577.4 | 717.3
0.7 | 0.026378 | 137.35 | 579.6 | 718.8
0.71 | 0.027343 | 138.67 | 581.6 | 720.5
0.72 | 0.028195 | 140.08 | 583.2 | 722
0.73 | 0.029242 | 141.2 | 585 | 723.3
0.74 | 0.03013 | 142.63 | 586.6 | 724.5
0.75 | 0.031121 | 143.94 | 588.5 | 725.4
0.76 | 0.032211 | 145.3 | 590.4 | 726.3
0.77 | 0.033171 | 146.59 | 591.4 | 727.1
0.78 | 0.034188 | 147.91 | 593 | 728.2
0.79 | 0.035285 | 149.3 | 594.3 | 729.1
0.8 | 0.036516 | 150.65 | 595.8 | 729.9
0.81 | 0.037475 | 151.96 | 597.3 | 730.3
0.82 | 0.038629 | 153.26 | 598.8 | 731.1
0.83 | 0.039816 | 154.73 | 599.8 | 731.5
0.84 | 0.040922 | 156.15 | 601 | 732.2
0.85 | 0.042226 | 157.5 | 602.3 | 732.4
0.86 | 0.043442 | 159.03 | 603.6 | 733.1
0.87 | 0.044811 | 160.36 | 604.6 | 733.5
0.88 | 0.045912 | 161.82 | 605.8 | 734.1
0.89 | 0.047229 | 163.22 | 607.1 | 734.5
0.9 | 0.048631 | 164.64 | 608.2 | 734.7
0.91 | 0.04992 | 166.07 | 609.1 | 735.1
0.92 | 0.051296 | 167.55 | 610.2 | 735.3
0.93 | 0.052597 | 169.04 | 611.2 | 735.6
0.94 | 0.054083 | 170.48 | 612.2 | 736.3
0.95 | 0.055283 | 172.04 | 613.5 | 736.3
0.96 | 0.056871 | 173.4 | 614.4 | 736.7
0.97 | 0.05838 | 175.01 | 615.4 | 737
0.98 | 0.05977 | 176.47 | 616.6 | 737.3
0.99 | 0.06125 | 177.9 | 617.4 | 737.7
1 | 0.06301 | 179.5 | 618.4 | 737.9