## I-V Characteristic (mA-mm)
VDS (V) | VGS = -0.300 V | VGS = 0.100 V | VGS = 0.500 V | VGS = 0.900 V
0 | -3.7656e-05 | -0.5382 | -1.0972 | -5.104
0.01 | 0.000889 | 7.742 | 15.563 | 12.78
0.02 | 0.0015718 | 15.494 | 32.539 | 31.108
0.03 | 0.0020835 | 22.723 | 48.897 | 48.786
0.04 | 0.0024842 | 29.337 | 65.65 | 66.94
0.05 | 0.0028008 | 35.368 | 81.84 | 84.48
0.06 | 0.0030559 | 40.828 | 97.97 | 101.9
0.07 | 0.0032727 | 45.783 | 114.07 | 119.67
0.08 | 0.003459 | 50.168 | 129.82 | 136.79
0.09 | 0.0036184 | 54.112 | 145.83 | 154.28
0.1 | 0.0037881 | 57.54 | 161.06 | 171.17
0.11 | 0.0039456 | 60.65 | 176.49 | 188.25
0.12 | 0.0040984 | 63.39 | 191.62 | 205.06
0.13 | 0.0042417 | 65.81 | 206.37 | 221.48
0.14 | 0.0043908 | 67.96 | 220.84 | 237.96
0.15 | 0.0045446 | 69.97 | 235.23 | 254.19
0.16 | 0.0046815 | 71.72 | 249.15 | 269.97
0.17 | 0.0048394 | 73.32 | 262.75 | 285.74
0.18 | 0.0049999 | 74.78 | 276.27 | 301.4
0.19 | 0.0051549 | 76.1 | 289.26 | 316.65
0.2 | 0.0053303 | 77.44 | 301.87 | 331.64
0.21 | 0.0054992 | 78.64 | 314.19 | 346.48
0.22 | 0.0056845 | 79.86 | 326.15 | 360.89
0.23 | 0.005715 | 81.11 | 338.05 | 375.49
0.24 | 0.005923 | 82.4 | 349.02 | 389.39
0.25 | 0.006131 | 83.76 | 359.92 | 403.05
0.26 | 0.006336 | 85.11 | 370.39 | 416.48
0.27 | 0.006533 | 86.58 | 380.4 | 429.61
0.28 | 0.006746 | 87.93 | 390.23 | 442.71
0.29 | 0.006966 | 89.34 | 399.54 | 455.19
0.3 | 0.00718 | 90.68 | 408.45 | 467.41
0.31 | 0.007421 | 91.98 | 417.09 | 479.6
0.32 | 0.007662 | 93.25 | 425.38 | 491.34
0.33 | 0.007906 | 94.32 | 433.35 | 502.82
0.34 | 0.008123 | 95.57 | 440.88 | 513.85
0.35 | 0.008381 | 96.68 | 448.06 | 524.67
0.36 | 0.008627 | 97.88 | 455.07 | 535.26
0.37 | 0.008892 | 99.15 | 461.66 | 545.56
0.38 | 0.009134 | 100.12 | 467.9 | 555.24
0.39 | 0.009405 | 101.26 | 473.89 | 564.74
0.4 | 0.009699 | 102.34 | 479.71 | 573.9
0.41 | 0.009969 | 103.54 | 485.11 | 583
0.42 | 0.010303 | 104.57 | 490.33 | 591.4
0.43 | 0.010631 | 105.67 | 495.32 | 599.4
0.44 | 0.010989 | 106.85 | 500.13 | 607.6
0.45 | 0.01129 | 107.85 | 504.73 | 615.4
0.46 | 0.011659 | 108.98 | 509.11 | 622.6
0.47 | 0.012058 | 110.05 | 513.29 | 629.3
0.48 | 0.012491 | 111.23 | 517.48 | 636.1
0.49 | 0.012904 | 112.42 | 521.43 | 642.5
0.5 | 0.013379 | 113.56 | 525.27 | 648.7
0.51 | 0.013908 | 114.8 | 528.86 | 654.6
0.52 | 0.01435 | 115.87 | 532.53 | 660.1
0.53 | 0.014967 | 117.07 | 536.06 | 665.4
0.54 | 0.015494 | 118.27 | 539.43 | 670.5
0.55 | 0.016135 | 119.52 | 542.73 | 674.9
0.56 | 0.016742 | 120.74 | 545.86 | 679.6
0.57 | 0.017375 | 121.9 | 548.98 | 683.8
0.58 | 0.018002 | 123.15 | 552 | 688.2
0.59 | 0.018708 | 124.36 | 554.97 | 691.6
0.6 | 0.019479 | 125.65 | 557.82 | 695.2
0.61 | 0.02023 | 126.84 | 560.51 | 698.7
0.62 | 0.020992 | 128.17 | 563.2 | 701.8
0.63 | 0.021723 | 129.41 | 565.76 | 704.8
0.64 | 0.022605 | 130.78 | 568.25 | 707.5
0.65 | 0.023362 | 132.06 | 570.5 | 710
0.66 | 0.024339 | 133.29 | 572.8 | 712.2
0.67 | 0.025105 | 134.59 | 575 | 714.2
0.68 | 0.02597 | 135.93 | 577.3 | 716.2
0.69 | 0.026997 | 137.23 | 579.1 | 718.1
0.7 | 0.027787 | 138.55 | 581.4 | 719.7
0.71 | 0.028865 | 139.85 | 583.4 | 721.2
0.72 | 0.029861 | 141.16 | 585 | 722.6
0.73 | 0.030917 | 142.5 | 587.2 | 724
0.74 | 0.031825 | 143.9 | 588.6 | 725.1
0.75 | 0.032917 | 145.06 | 590.2 | 726
0.76 | 0.033971 | 146.49 | 591.8 | 727.1
0.77 | 0.035156 | 147.78 | 593.4 | 728.1
0.78 | 0.036114 | 149.16 | 594.8 | 729.1
0.79 | 0.037379 | 150.54 | 596.2 | 729.8
0.8 | 0.038593 | 151.72 | 597.8 | 730.6
0.81 | 0.039502 | 153.24 | 599.2 | 731.1
0.82 | 0.041013 | 154.68 | 600.6 | 731.9
0.83 | 0.042163 | 156.01 | 601.9 | 732.4
0.84 | 0.043556 | 157.61 | 603.1 | 733
0.85 | 0.044722 | 158.83 | 604.2 | 733.5
0.86 | 0.045994 | 160.34 | 605.4 | 734.1
0.87 | 0.047361 | 161.7 | 606.7 | 734.9
0.88 | 0.048617 | 163.17 | 607.6 | 734.9
0.89 | 0.049935 | 164.55 | 608.7 | 735.3
0.9 | 0.051356 | 165.98 | 610.3 | 735.6
0.91 | 0.052918 | 167.53 | 610.8 | 736.3
0.92 | 0.054121 | 168.94 | 612.2 | 736.3
0.93 | 0.055837 | 170.44 | 613.2 | 736.7
0.94 | 0.05714 | 171.8 | 614.2 | 737.1
0.95 | 0.05854 | 173.32 | 615 | 737.5
0.96 | 0.06013 | 174.91 | 616.3 | 737.9
0.97 | 0.06176 | 176.35 | 617.2 | 738.1
0.98 | 0.06335 | 177.91 | 618.3 | 738.3
0.99 | 0.06485 | 179.26 | 619.5 | 738.6
1 | 0.06644 | 180.89 | 620.3 | 738.7