## I-V Characteristic (mA-mm)
VDS (V) | VGS = -0.300 V | VGS = 0.100 V | VGS = 0.500 V | VGS = 0.900 V
0 | -4.0477e-05 | -0.51726 | -1.1794 | -5.265
0.01 | 0.0009029 | 7.756 | 15.752 | 13.053
0.02 | 0.0015996 | 15.592 | 32.284 | 30.773
0.03 | 0.002121 | 22.767 | 48.825 | 48.697
0.04 | 0.0025314 | 29.452 | 65.33 | 66.68
0.05 | 0.0028489 | 35.457 | 81.8 | 84.4
0.06 | 0.0031155 | 40.947 | 97.88 | 102.09
0.07 | 0.003333 | 46.015 | 114.05 | 119.45
0.08 | 0.0035181 | 50.365 | 130.01 | 136.95
0.09 | 0.0037031 | 54.314 | 145.7 | 154.2
0.1 | 0.0038641 | 57.77 | 161 | 171.12
0.11 | 0.0040291 | 60.87 | 176.47 | 188.13
0.12 | 0.0041816 | 63.68 | 191.8 | 205.14
0.13 | 0.0043264 | 66.1 | 206.27 | 221.64
0.14 | 0.0044843 | 68.36 | 220.82 | 237.8
0.15 | 0.0046171 | 70.31 | 235.29 | 254.08
0.16 | 0.0047892 | 72.05 | 249.04 | 270
0.17 | 0.0049479 | 73.72 | 262.89 | 285.9
0.18 | 0.005102 | 75.1 | 276.11 | 301.18
0.19 | 0.0052889 | 76.53 | 289.3 | 316.67
0.2 | 0.0054596 | 77.8 | 301.88 | 331.73
0.21 | 0.0056317 | 79 | 314.09 | 346.23
0.22 | 0.005651 | 80.31 | 326.31 | 360.98
0.23 | 0.005862 | 81.53 | 337.84 | 375.33
0.24 | 0.006067 | 82.89 | 348.98 | 389.16
0.25 | 0.006292 | 84.19 | 359.87 | 402.87
0.26 | 0.006472 | 85.61 | 370.42 | 416.5
0.27 | 0.00669 | 87.01 | 380.46 | 429.7
0.28 | 0.006894 | 88.33 | 390.19 | 442.52
0.29 | 0.007112 | 89.81 | 399.55 | 455.18
0.3 | 0.007351 | 91.22 | 408.41 | 467.59
0.31 | 0.007592 | 92.44 | 417.12 | 479.69
0.32 | 0.007821 | 93.61 | 425.39 | 491.22
0.33 | 0.008042 | 94.92 | 433.34 | 502.83
0.34 | 0.008324 | 96.17 | 440.88 | 513.97
0.35 | 0.008562 | 97.31 | 448.03 | 524.53
0.36 | 0.008843 | 98.49 | 455.13 | 535.29
0.37 | 0.009097 | 99.56 | 461.67 | 545.38
0.38 | 0.009368 | 100.76 | 467.91 | 555.36
0.39 | 0.009656 | 101.9 | 473.89 | 564.74
0.4 | 0.009935 | 102.94 | 479.75 | 573.9
0.41 | 0.01026 | 104.18 | 485.27 | 583
0.42 | 0.01057 | 105.18 | 490.41 | 591.4
0.43 | 0.010905 | 106.35 | 495.39 | 599.8
0.44 | 0.011214 | 107.49 | 500.29 | 607.7
0.45 | 0.011616 | 108.61 | 504.89 | 615.3
0.46 | 0.011988 | 109.65 | 509.27 | 622.7
0.47 | 0.012386 | 110.82 | 513.49 | 629.7
0.48 | 0.012765 | 111.96 | 517.68 | 636.3
0.49 | 0.013228 | 113.12 | 521.65 | 642.8
0.5 | 0.013729 | 114.34 | 525.42 | 648.9
0.51 | 0.014192 | 115.34 | 529.14 | 654.6
0.52 | 0.014763 | 116.59 | 532.79 | 660.6
0.53 | 0.015385 | 117.83 | 536.33 | 665.4
0.54 | 0.015924 | 118.96 | 539.71 | 670.7
0.55 | 0.016513 | 120.27 | 542.94 | 675.6
0.56 | 0.017178 | 121.36 | 546.25 | 680.2
0.57 | 0.017867 | 122.7 | 549.38 | 684.3
0.58 | 0.018569 | 123.87 | 552.41 | 688.2
0.59 | 0.019266 | 125.18 | 555.28 | 692
0.6 | 0.020053 | 126.35 | 558.16 | 695.8
0.61 | 0.020827 | 127.73 | 560.96 | 699.1
0.62 | 0.021533 | 128.93 | 563.64 | 702.1
0.63 | 0.022365 | 130.25 | 566.23 | 705.3
0.64 | 0.023265 | 131.58 | 568.61 | 708
0.65 | 0.024189 | 132.72 | 570.8 | 710.1
0.66 | 0.025037 | 134.2 | 573.4 | 712.8
0.67 | 0.025871 | 135.44 | 575.4 | 714.8
0.68 | 0.026832 | 136.75 | 577.8 | 716.9
0.69 | 0.027781 | 138.19 | 580 | 718.8
0.7 | 0.028828 | 139.31 | 581.8 | 720.2
0.71 | 0.029813 | 140.74 | 583.7 | 721.8
0.72 | 0.030871 | 142.02 | 586 | 723.3
0.73 | 0.031885 | 143.43 | 587.4 | 724.7
0.74 | 0.032953 | 144.74 | 589.2 | 725.8
0.75 | 0.034094 | 146 | 590.8 | 726.9
0.76 | 0.035247 | 147.44 | 592.6 | 728.1
0.77 | 0.036223 | 148.7 | 594.2 | 728.9
0.78 | 0.037306 | 150.17 | 595.1 | 729.5
0.79 | 0.038584 | 151.34 | 597.2 | 730.9
0.8 | 0.039775 | 152.8 | 598.2 | 731.3
0.81 | 0.041068 | 154.2 | 599.6 | 731.9
0.82 | 0.04234 | 155.56 | 601 | 732.4
0.83 | 0.043674 | 157.11 | 602.2 | 733.3
0.84 | 0.044801 | 158.31 | 603.6 | 733.9
0.85 | 0.046159 | 159.76 | 604.7 | 734.5
0.86 | 0.047589 | 161.24 | 605.9 | 734.7
0.87 | 0.049082 | 162.67 | 607.1 | 735.4
0.88 | 0.050433 | 164.14 | 607.9 | 735.7
0.89 | 0.051865 | 165.5 | 609.5 | 736.3
0.9 | 0.053341 | 166.99 | 610.6 | 736.3
0.91 | 0.054621 | 168.51 | 611.4 | 736.7
0.92 | 0.056242 | 169.98 | 612.6 | 737.3
0.93 | 0.05779 | 171.44 | 613.8 | 737.7
0.94 | 0.0592 | 172.97 | 614.7 | 737.9
0.95 | 0.06084 | 174.45 | 615.9 | 738.1
0.96 | 0.06239 | 175.95 | 616.7 | 738.6
0.97 | 0.06403 | 177.47 | 618 | 738.7
0.98 | 0.06563 | 178.8 | 619 | 739.1
0.99 | 0.06695 | 180.47 | 619.8 | 739.5
1 | 0.06901 | 181.98 | 621.1 | 739.7