## I-V Characteristic (mA-mm)
VDS (V) | VGS = -0.300 V | VGS = 0.100 V | VGS = 0.500 V | VGS = 0.900 V
0 | -3.1122e-05 | -0.5537 | -1.0359 | -5.214
0.01 | 0.0008854 | 7.844 | 15.717 | 12.804
0.02 | 0.0015562 | 15.548 | 32.426 | 30.807
0.03 | 0.0020665 | 22.706 | 48.81 | 48.965
0.04 | 0.0024571 | 29.345 | 65.6 | 66.54
0.05 | 0.00276 | 35.342 | 81.82 | 84.58
0.06 | 0.0030086 | 40.891 | 98.24 | 102.13
0.07 | 0.0032205 | 45.823 | 114.36 | 119.7
0.08 | 0.003414 | 50.191 | 130.14 | 137.07
0.09 | 0.0035783 | 54.15 | 145.85 | 154.33
0.1 | 0.0037377 | 57.53 | 161.24 | 171.64
0.11 | 0.0038871 | 60.7 | 176.89 | 188.47
0.12 | 0.0040344 | 63.44 | 191.84 | 205.34
0.13 | 0.0041814 | 65.92 | 206.5 | 221.95
0.14 | 0.0043189 | 68.07 | 221.11 | 238.05
0.15 | 0.0044851 | 70.05 | 235.68 | 254.71
0.16 | 0.0046201 | 71.81 | 249.47 | 270.5
0.17 | 0.0047749 | 73.33 | 263.15 | 286.22
0.18 | 0.0049258 | 74.86 | 276.5 | 301.63
0.19 | 0.0050868 | 76.19 | 289.64 | 317.25
0.2 | 0.005268 | 77.49 | 302.42 | 332.38
0.21 | 0.0054225 | 78.64 | 314.73 | 347
0.22 | 0.0055964 | 79.91 | 326.67 | 361.64
0.23 | 0.005635 | 81.19 | 338.28 | 376.08
0.24 | 0.005838 | 82.42 | 349.5 | 390.17
0.25 | 0.006014 | 83.78 | 360.49 | 403.78
0.26 | 0.006205 | 85.04 | 370.77 | 417.4
0.27 | 0.006425 | 86.55 | 380.91 | 430.7
0.28 | 0.006633 | 87.98 | 390.7 | 443.39
0.29 | 0.006848 | 89.21 | 400.11 | 456.41
0.3 | 0.007066 | 90.72 | 408.98 | 468.58
0.31 | 0.007288 | 91.84 | 417.73 | 480.68
0.32 | 0.007495 | 93.11 | 425.95 | 492.41
0.33 | 0.00773 | 94.3 | 433.97 | 503.99
0.34 | 0.007941 | 95.49 | 441.52 | 515.2
0.35 | 0.008196 | 96.69 | 448.75 | 525.94
0.36 | 0.008448 | 97.82 | 455.73 | 536.52
0.37 | 0.008686 | 98.95 | 462.36 | 546.79
0.38 | 0.008964 | 100.11 | 468.58 | 556.81
0.39 | 0.009188 | 101.18 | 474.61 | 566.2
0.4 | 0.009498 | 102.18 | 480.43 | 575.4
0.41 | 0.009784 | 103.46 | 485.93 | 584.4
0.42 | 0.010118 | 104.47 | 491.15 | 593
0.43 | 0.010407 | 105.61 | 496.15 | 601.2
0.44 | 0.010741 | 106.79 | 500.99 | 609.5
0.45 | 0.011062 | 107.79 | 505.6 | 617
0.46 | 0.011428 | 108.93 | 509.98 | 624.3
0.47 | 0.011803 | 110.09 | 514.24 | 631.3
0.48 | 0.012222 | 111.2 | 518.38 | 638
0.49 | 0.012665 | 112.46 | 522.34 | 644.7
0.5 | 0.013089 | 113.38 | 526.19 | 650.5
0.51 | 0.013606 | 114.63 | 529.89 | 656.5
0.52 | 0.014129 | 115.79 | 533.57 | 662.1
0.53 | 0.014667 | 117.06 | 536.96 | 667.5
0.54 | 0.015143 | 118.08 | 540.35 | 672.5
0.55 | 0.015746 | 119.36 | 543.67 | 677.4
0.56 | 0.016358 | 120.6 | 546.91 | 682
0.57 | 0.016969 | 121.74 | 550.02 | 686.2
0.58 | 0.017571 | 122.99 | 552.99 | 690.4
0.59 | 0.018269 | 124.15 | 555.93 | 693.9
0.6 | 0.019023 | 125.46 | 558.75 | 697.8
0.61 | 0.019708 | 126.73 | 561.56 | 701
0.62 | 0.020522 | 128.03 | 564.21 | 704
0.63 | 0.021203 | 129.34 | 566.76 | 707.1
0.64 | 0.022122 | 130.57 | 569.29 | 709.7
0.65 | 0.022763 | 131.94 | 571.6 | 712.5
0.66 | 0.023663 | 133.14 | 573.9 | 714.6
0.67 | 0.024501 | 134.5 | 576 | 716.5
0.68 | 0.025307 | 135.73 | 578 | 718.8
0.69 | 0.026247 | 137.03 | 580.2 | 720.5
0.7 | 0.027174 | 138.39 | 582.2 | 722
0.71 | 0.028216 | 139.68 | 584.4 | 723.6
0.72 | 0.028966 | 141 | 586.2 | 725.3
0.73 | 0.029972 | 142.2 | 587.8 | 726.5
0.74 | 0.031143 | 143.56 | 589.4 | 727.5
0.75 | 0.032166 | 144.91 | 591.4 | 728.7
0.76 | 0.033153 | 146.3 | 593 | 729.5
0.77 | 0.034226 | 147.75 | 594.2 | 730.3
0.78 | 0.035197 | 148.93 | 595.8 | 731.3
0.79 | 0.036274 | 150.32 | 597.4 | 732.2
0.8 | 0.037563 | 151.68 | 598.8 | 732.9
0.81 | 0.03873 | 153.04 | 599.9 | 733.5
0.82 | 0.039864 | 154.45 | 601.4 | 734.1
0.83 | 0.041171 | 155.88 | 602.6 | 734.9
0.84 | 0.042252 | 157.15 | 603.8 | 735.1
0.85 | 0.043437 | 158.61 | 605.1 | 735.5
0.86 | 0.044711 | 160.04 | 606.2 | 736.1
0.87 | 0.045983 | 161.33 | 607.4 | 736.7
0.88 | 0.047347 | 162.85 | 608.6 | 737
0.89 | 0.048826 | 164.33 | 609.9 | 737.5
0.9 | 0.049962 | 165.74 | 610.9 | 737.7
0.91 | 0.051471 | 167.3 | 611.9 | 738.1
0.92 | 0.052894 | 168.62 | 613.1 | 738.5
0.93 | 0.054342 | 170.18 | 613.8 | 738.7
0.94 | 0.055604 | 171.64 | 615 | 738.8
0.95 | 0.05728 | 173.12 | 616.3 | 739.5
0.96 | 0.0586 | 174.69 | 617.1 | 739.7
0.97 | 0.06015 | 176.11 | 618.2 | 739.9
0.98 | 0.06164 | 177.71 | 619 | 740.3
0.99 | 0.06323 | 179.21 | 619.9 | 740.9
1 | 0.06485 | 180.72 | 621.3 | 740.7