## I-V Characteristic (mA-mm)
VDS (V) | VGS = -0.300 V | VGS = 0.100 V | VGS = 0.500 V | VGS = 0.900 V
0 | -3.7271e-05 | -0.5471 | -1.1127 | -5.256
0.01 | 0.0008691 | 7.747 | 15.915 | 13.001
0.02 | 0.0015216 | 15.44 | 32.332 | 30.771
0.03 | 0.0020144 | 22.66 | 48.804 | 48.619
0.04 | 0.0024031 | 29.24 | 65.3 | 66.66
0.05 | 0.0026978 | 35.237 | 81.65 | 84.24
0.06 | 0.0029444 | 40.675 | 97.87 | 101.74
0.07 | 0.0031496 | 45.577 | 113.86 | 119.45
0.08 | 0.0033298 | 49.986 | 129.93 | 136.97
0.09 | 0.0035022 | 53.892 | 145.47 | 153.88
0.1 | 0.0036385 | 57.29 | 160.96 | 170.93
0.11 | 0.0037937 | 60.38 | 176.28 | 188.09
0.12 | 0.00394 | 63.05 | 191.14 | 204.58
0.13 | 0.0040861 | 65.46 | 206.27 | 221.4
0.14 | 0.0042273 | 67.66 | 220.48 | 237.56
0.15 | 0.0043666 | 69.56 | 234.78 | 253.87
0.16 | 0.004515 | 71.35 | 248.75 | 269.73
0.17 | 0.004672 | 72.87 | 262.46 | 285.33
0.18 | 0.0048054 | 74.34 | 275.66 | 301.02
0.19 | 0.0049721 | 75.68 | 288.83 | 316.28
0.2 | 0.0051303 | 76.84 | 301.54 | 331.18
0.21 | 0.0052935 | 78.13 | 313.69 | 345.98
0.22 | 0.0054489 | 79.36 | 325.77 | 360.71
0.23 | 0.0056138 | 80.59 | 337.44 | 374.85
0.24 | 0.005654 | 81.88 | 348.52 | 388.81
0.25 | 0.005857 | 83.06 | 359.33 | 402.63
0.26 | 0.006027 | 84.59 | 369.7 | 415.96
0.27 | 0.006238 | 85.95 | 380.02 | 429.4
0.28 | 0.006443 | 87.28 | 389.5 | 442.12
0.29 | 0.006631 | 88.65 | 398.81 | 454.72
0.3 | 0.006874 | 89.93 | 407.84 | 466.95
0.31 | 0.00709 | 91.28 | 416.44 | 478.97
0.32 | 0.007311 | 92.48 | 424.57 | 490.83
0.33 | 0.007516 | 93.78 | 432.55 | 502.19
0.34 | 0.007757 | 94.8 | 440.16 | 513.26
0.35 | 0.007963 | 96.03 | 447.32 | 523.99
0.36 | 0.008226 | 97.19 | 454.25 | 534.67
0.37 | 0.008472 | 98.29 | 460.84 | 544.81
0.38 | 0.008736 | 99.52 | 467.12 | 554.59
0.39 | 0.008987 | 100.44 | 473.05 | 564.04
0.4 | 0.009238 | 101.74 | 478.77 | 573.4
0.41 | 0.009552 | 102.82 | 484.21 | 582.1
0.42 | 0.00984 | 103.91 | 489.45 | 590.6
0.43 | 0.010164 | 105.06 | 494.45 | 598.9
0.44 | 0.010448 | 106.05 | 499.17 | 607
0.45 | 0.010791 | 107.17 | 503.79 | 614.3
0.46 | 0.011156 | 108.33 | 508.18 | 621.8
0.47 | 0.011515 | 109.45 | 512.4 | 628.7
0.48 | 0.011915 | 110.5 | 516.44 | 635.3
0.49 | 0.012314 | 111.68 | 520.38 | 641.9
0.5 | 0.012729 | 112.78 | 524.2 | 647.9
0.51 | 0.013185 | 113.98 | 527.96 | 653.7
0.52 | 0.013749 | 115.14 | 531.46 | 659
0.53 | 0.014211 | 116.26 | 535.01 | 664.4
0.54 | 0.014772 | 117.47 | 538.32 | 669.7
0.55 | 0.015342 | 118.68 | 541.6 | 674.2
0.56 | 0.015911 | 119.91 | 544.76 | 678.8
0.57 | 0.016547 | 121.22 | 547.9 | 683.4
0.58 | 0.017117 | 122.34 | 550.85 | 687.2
0.59 | 0.017886 | 123.58 | 553.84 | 690.8
0.6 | 0.018498 | 124.83 | 556.57 | 694.6
0.61 | 0.019264 | 126.09 | 559.36 | 697.8
0.62 | 0.019921 | 127.33 | 561.95 | 701.1
0.63 | 0.0207 | 128.57 | 564.58 | 703.7
0.64 | 0.021415 | 129.89 | 567.03 | 706.7
0.65 | 0.022222 | 131.16 | 569.43 | 709.3
0.66 | 0.023095 | 132.44 | 571.8 | 711.2
0.67 | 0.023825 | 133.65 | 573.9 | 713.3
0.68 | 0.024733 | 135.01 | 575.9 | 715.4
0.69 | 0.025464 | 136.33 | 578 | 717.2
0.7 | 0.02642 | 137.59 | 580 | 719.2
0.71 | 0.02731 | 138.96 | 581.8 | 720.5
0.72 | 0.02831 | 140.16 | 584 | 721.8
0.73 | 0.029232 | 141.58 | 585.6 | 722.9
0.74 | 0.030224 | 142.83 | 587.2 | 724.5
0.75 | 0.03126 | 144.18 | 589 | 725.3
0.76 | 0.032333 | 145.44 | 590.6 | 726.5
0.77 | 0.033198 | 146.79 | 591.8 | 727.4
0.78 | 0.034365 | 148.12 | 593.6 | 727.9
0.79 | 0.035354 | 149.43 | 594.7 | 729
0.8 | 0.036383 | 150.81 | 596.2 | 729.7
0.81 | 0.037653 | 152.06 | 597.8 | 730.3
0.82 | 0.038758 | 153.46 | 599 | 731.1
0.83 | 0.040048 | 154.88 | 600.3 | 731.5
0.84 | 0.041126 | 156.23 | 601.4 | 731.9
0.85 | 0.042225 | 157.7 | 602.6 | 732.4
0.86 | 0.043593 | 158.92 | 603.7 | 733.1
0.87 | 0.044634 | 160.44 | 604.7 | 733.5
0.88 | 0.046092 | 161.91 | 606 | 733.9
0.89 | 0.04741 | 163.31 | 607.1 | 734.5
0.9 | 0.048791 | 164.81 | 608.3 | 734.9
0.91 | 0.049936 | 166.2 | 609.4 | 735.1
0.92 | 0.05125 | 167.66 | 610.6 | 735.4
0.93 | 0.05277 | 169.18 | 611.4 | 735.7
0.94 | 0.05412 | 170.61 | 612.6 | 736.1
0.95 | 0.055493 | 172.02 | 613.5 | 736.3
0.96 | 0.056921 | 173.53 | 614.6 | 736.7
0.97 | 0.05872 | 175.01 | 615.6 | 737
0.98 | 0.05964 | 176.52 | 616.6 | 737.1
0.99 | 0.06153 | 178.08 | 617.5 | 737.7
1 | 0.06291 | 179.3 | 618.6 | 737.7