## I-V Characteristic (mA-mm)
VDS (V) | VGS = -0.300 V | VGS = 0.100 V | VGS = 0.500 V | VGS = 0.900 V
0 | -2.6769e-05 | -0.50364 | -0.7867 | -5.149
0.01 | 0.0007456 | 7.449 | 15.303 | 12.478
0.02 | 0.001318 | 14.965 | 31.471 | 29.941
0.03 | 0.0017489 | 21.779 | 47.621 | 47.414
0.04 | 0.0020851 | 28.131 | 63.71 | 64.88
0.05 | 0.0023442 | 33.878 | 79.68 | 82.24
0.06 | 0.0025591 | 39.087 | 95.23 | 99.68
0.07 | 0.0027324 | 43.77 | 111.3 | 116.64
0.08 | 0.002895 | 47.927 | 126.63 | 133.53
0.09 | 0.003033 | 51.581 | 141.82 | 150.37
0.1 | 0.0031481 | 54.838 | 156.99 | 166.97
0.11 | 0.0032911 | 57.53 | 172.09 | 183.87
0.12 | 0.0034055 | 60.13 | 186.65 | 200.08
0.13 | 0.0035362 | 62.27 | 201.06 | 216.24
0.14 | 0.0036517 | 64.32 | 215.22 | 232.18
0.15 | 0.0037694 | 66.1 | 229.19 | 247.96
0.16 | 0.0038928 | 67.7 | 242.9 | 263.78
0.17 | 0.0040041 | 69.07 | 256.1 | 279
0.18 | 0.004149 | 70.37 | 269.09 | 294.04
0.19 | 0.0042751 | 71.66 | 281.84 | 309.2
0.2 | 0.0044059 | 72.7 | 294.07 | 324.03
0.21 | 0.0045524 | 73.82 | 306.37 | 338.36
0.22 | 0.0046955 | 74.82 | 317.93 | 352.61
0.23 | 0.004841 | 75.94 | 329.21 | 366.66
0.24 | 0.0049818 | 76.99 | 340.25 | 380.3
0.25 | 0.0051363 | 78.09 | 350.77 | 393.95
0.26 | 0.0052885 | 79.4 | 360.97 | 407.01
0.27 | 0.0054223 | 80.47 | 370.76 | 420
0.28 | 0.0056078 | 81.78 | 380.24 | 432.67
0.29 | 0.005693 | 83.07 | 389.29 | 444.91
0.3 | 0.00588 | 84.34 | 398.02 | 457.28
0.31 | 0.006061 | 85.52 | 406.44 | 469.04
0.32 | 0.006252 | 86.75 | 414.43 | 480.48
0.33 | 0.006424 | 88.01 | 422.15 | 491.96
0.34 | 0.006625 | 89.14 | 429.45 | 502.84
0.35 | 0.006807 | 90.24 | 436.57 | 513.56
0.36 | 0.007021 | 91.31 | 443.25 | 523.91
0.37 | 0.007226 | 92.44 | 449.7 | 533.99
0.38 | 0.007415 | 93.48 | 455.77 | 543.77
0.39 | 0.007644 | 94.51 | 461.62 | 553.25
0.4 | 0.007896 | 95.75 | 467.25 | 562.36
0.41 | 0.008116 | 96.61 | 472.6 | 571.2
0.42 | 0.008349 | 97.81 | 477.71 | 579.8
0.43 | 0.008591 | 98.82 | 482.72 | 588
0.44 | 0.008858 | 99.98 | 487.54 | 595.8
0.45 | 0.009122 | 101.06 | 492.12 | 603.4
0.46 | 0.009408 | 102.04 | 496.56 | 610.6
0.47 | 0.009709 | 103.17 | 500.9 | 617.5
0.48 | 0.010047 | 104.28 | 505.08 | 624.2
0.49 | 0.010331 | 105.41 | 509.12 | 630.5
0.5 | 0.010694 | 106.49 | 513.04 | 636.5
0.51 | 0.011076 | 107.59 | 516.84 | 642.5
0.52 | 0.011524 | 108.77 | 520.62 | 648.3
0.53 | 0.011927 | 109.92 | 524.24 | 653.3
0.54 | 0.012335 | 111.1 | 527.61 | 658.5
0.55 | 0.01281 | 112.16 | 531.05 | 663.3
0.56 | 0.013261 | 113.53 | 534.38 | 667.7
0.57 | 0.013756 | 114.73 | 537.56 | 671.8
0.58 | 0.014288 | 115.95 | 540.59 | 676
0.59 | 0.014794 | 117.31 | 543.55 | 680
0.6 | 0.015341 | 118.37 | 546.5 | 683.8
0.61 | 0.015921 | 119.75 | 549.31 | 687
0.62 | 0.016548 | 121.04 | 552.05 | 690
0.63 | 0.0172 | 122.32 | 554.6 | 692.8
0.64 | 0.017707 | 123.63 | 557.17 | 695.5
0.65 | 0.018365 | 124.87 | 559.67 | 698
0.66 | 0.019015 | 126.21 | 562 | 700.4
0.67 | 0.019651 | 127.54 | 564.35 | 702.7
0.68 | 0.020388 | 128.86 | 566.42 | 704.8
0.69 | 0.021026 | 130.05 | 568.59 | 706.4
0.7 | 0.021836 | 131.42 | 570.3 | 708.2
0.71 | 0.02257 | 132.76 | 572.3 | 709.6
0.72 | 0.023344 | 134.12 | 574.5 | 711.3
0.73 | 0.024055 | 135.5 | 575.9 | 712.5
0.74 | 0.024887 | 136.67 | 578 | 713.6
0.75 | 0.025601 | 138.19 | 579.4 | 714.8
0.76 | 0.026467 | 139.46 | 581.2 | 716
0.77 | 0.027344 | 140.82 | 582.6 | 716.8
0.78 | 0.028049 | 142.18 | 584.4 | 717.8
0.79 | 0.029001 | 143.45 | 585.5 | 718.8
0.8 | 0.029927 | 144.9 | 587.4 | 719.4
0.81 | 0.03086 | 146.18 | 588.3 | 720
0.82 | 0.031688 | 147.62 | 589.8 | 720.8
0.83 | 0.032755 | 148.89 | 591.1 | 721.3
0.84 | 0.033661 | 150.37 | 592.6 | 722
0.85 | 0.034575 | 151.73 | 593.8 | 722.4
0.86 | 0.035628 | 153.16 | 594.9 | 722.9
0.87 | 0.036678 | 154.57 | 595.9 | 723.5
0.88 | 0.037714 | 155.84 | 597.4 | 724
0.89 | 0.038575 | 157.37 | 598.2 | 724.5
0.9 | 0.0398 | 158.83 | 599.4 | 724.9
0.91 | 0.040994 | 160.2 | 600.4 | 725.3
0.92 | 0.042041 | 161.79 | 601.6 | 725.5
0.93 | 0.043136 | 163.01 | 602.6 | 725.8
0.94 | 0.044176 | 164.64 | 603.7 | 726
0.95 | 0.045499 | 166.01 | 604.8 | 726.7
0.96 | 0.046529 | 167.51 | 605.8 | 727.1
0.97 | 0.047896 | 168.97 | 606.6 | 727.1
0.98 | 0.049205 | 170.44 | 607.8 | 727.5
0.99 | 0.050318 | 171.85 | 608.8 | 728.1
1 | 0.051397 | 173.34 | 609.9 | 728.3