## I-V Characteristic (mA-mm)
VDS (V) | VGS = -0.300 V | VGS = 0.100 V | VGS = 0.500 V | VGS = 0.900 V
0 | -2.9304e-05 | -0.5505 | -1.0705 | -5.125
0.01 | 0.0007747 | 7.489 | 15.15 | 12.307
0.02 | 0.001371 | 14.995 | 31.665 | 30.26
0.03 | 0.001822 | 22.019 | 47.609 | 47.502
0.04 | 0.0021662 | 28.351 | 64.03 | 65.26
0.05 | 0.0024403 | 34.168 | 79.65 | 82.34
0.06 | 0.0026562 | 39.419 | 95.55 | 99.36
0.07 | 0.0028549 | 44.142 | 111.32 | 116.73
0.08 | 0.0030154 | 48.313 | 126.38 | 133.49
0.09 | 0.0031612 | 52.064 | 142.16 | 150.53
0.1 | 0.0032956 | 55.326 | 157.17 | 167.06
0.11 | 0.0034243 | 57.98 | 172.03 | 183.87
0.12 | 0.0035551 | 60.55 | 186.77 | 200.11
0.13 | 0.0036736 | 62.84 | 201.26 | 216.15
0.14 | 0.0038063 | 64.92 | 215.45 | 232.33
0.15 | 0.0039305 | 66.68 | 229.33 | 248.26
0.16 | 0.0040545 | 68.3 | 242.97 | 263.57
0.17 | 0.0041955 | 69.71 | 256.42 | 279
0.18 | 0.0043276 | 71.05 | 269.36 | 294.47
0.19 | 0.0044715 | 72.27 | 282.06 | 309.27
0.2 | 0.0046023 | 73.41 | 294.61 | 323.99
0.21 | 0.0047499 | 74.53 | 306.57 | 338.55
0.22 | 0.0048996 | 75.6 | 318.09 | 352.66
0.23 | 0.005038 | 76.74 | 329.76 | 366.94
0.24 | 0.0052092 | 77.69 | 340.71 | 380.48
0.25 | 0.0053514 | 78.97 | 351.13 | 394.07
0.26 | 0.0055161 | 80.11 | 361.4 | 407.22
0.27 | 0.0056901 | 81.33 | 371.35 | 420.04
0.28 | 0.005781 | 82.74 | 380.84 | 433.04
0.29 | 0.00596 | 83.82 | 389.82 | 445.27
0.3 | 0.006147 | 85.17 | 398.67 | 457.24
0.31 | 0.006365 | 86.45 | 407.16 | 469.26
0.32 | 0.006575 | 87.66 | 415.13 | 480.95
0.33 | 0.006777 | 88.9 | 422.87 | 492.21
0.34 | 0.006958 | 90 | 430.3 | 503.1
0.35 | 0.00718 | 91.14 | 437.36 | 513.77
0.36 | 0.007387 | 92.28 | 444.06 | 524.37
0.37 | 0.007615 | 93.4 | 450.5 | 534.53
0.38 | 0.007828 | 94.41 | 456.65 | 544.13
0.39 | 0.008052 | 95.57 | 462.59 | 553.61
0.4 | 0.008287 | 96.57 | 468.21 | 562.95
0.41 | 0.008498 | 97.71 | 473.52 | 571.6
0.42 | 0.008781 | 98.63 | 478.7 | 580
0.43 | 0.009043 | 99.67 | 483.7 | 588.2
0.44 | 0.009321 | 100.84 | 488.49 | 596.2
0.45 | 0.009561 | 101.97 | 493.11 | 603.8
0.46 | 0.009893 | 103.02 | 497.56 | 611.1
0.47 | 0.010196 | 104.26 | 501.91 | 618.1
0.48 | 0.010519 | 105.11 | 506.09 | 624.9
0.49 | 0.010857 | 106.39 | 510.14 | 631.5
0.5 | 0.011246 | 107.51 | 514.07 | 637.5
0.51 | 0.011652 | 108.65 | 517.87 | 642.9
0.52 | 0.012053 | 109.77 | 521.63 | 648.9
0.53 | 0.012548 | 110.92 | 525.25 | 654.3
0.54 | 0.012998 | 112.12 | 528.7 | 659
0.55 | 0.013468 | 113.35 | 532.18 | 664
0.56 | 0.013936 | 114.64 | 535.4 | 668.6
0.57 | 0.014451 | 115.68 | 538.59 | 672.9
0.58 | 0.014977 | 116.97 | 541.65 | 677
0.59 | 0.015543 | 118.24 | 544.68 | 680.5
0.6 | 0.016121 | 119.55 | 547.65 | 684.3
0.61 | 0.016719 | 120.9 | 550.4 | 687.4
0.62 | 0.017354 | 122.02 | 553.14 | 690.8
0.63 | 0.017949 | 123.41 | 555.78 | 693.9
0.64 | 0.018632 | 124.75 | 558.37 | 696.7
0.65 | 0.019309 | 126.01 | 560.76 | 699.3
0.66 | 0.020044 | 127.43 | 563.14 | 701.6
0.67 | 0.020679 | 128.62 | 565.44 | 703.6
0.68 | 0.021452 | 130.02 | 567.62 | 705.6
0.69 | 0.022196 | 131.26 | 569.81 | 707.7
0.7 | 0.022889 | 132.7 | 571.8 | 709.2
0.71 | 0.023697 | 133.84 | 573.5 | 710.8
0.72 | 0.024472 | 135.28 | 575.4 | 712.2
0.73 | 0.025337 | 136.57 | 577.3 | 713.8
0.74 | 0.026153 | 137.88 | 578.9 | 714.9
0.75 | 0.027016 | 139.35 | 580.8 | 716.1
0.76 | 0.027823 | 140.52 | 582.4 | 717
0.77 | 0.028907 | 141.96 | 584 | 718.1
0.78 | 0.02962 | 143.34 | 585.4 | 718.9
0.79 | 0.03054 | 144.64 | 587 | 719.7
0.8 | 0.031638 | 146.15 | 588.4 | 720.8
0.81 | 0.032397 | 147.34 | 589.8 | 721.3
0.82 | 0.033293 | 148.86 | 591 | 722
0.83 | 0.034471 | 150.23 | 592.2 | 722.1
0.84 | 0.035491 | 151.57 | 593.6 | 723.2
0.85 | 0.036392 | 152.98 | 594.9 | 723.6
0.86 | 0.037509 | 154.4 | 596 | 724.2
0.87 | 0.038629 | 155.85 | 597.4 | 724.7
0.88 | 0.039713 | 157.16 | 598.3 | 725.3
0.89 | 0.040846 | 158.63 | 599.4 | 725.5
0.9 | 0.041848 | 160 | 600.7 | 725.8
0.91 | 0.043064 | 161.5 | 601.5 | 726.5
0.92 | 0.044113 | 163.03 | 602.7 | 726.6
0.93 | 0.045372 | 164.45 | 603.8 | 727.1
0.94 | 0.046567 | 166.02 | 604.7 | 727.4
0.95 | 0.047998 | 167.35 | 605.9 | 727.9
0.96 | 0.049113 | 168.84 | 607 | 727.9
0.97 | 0.050396 | 170.41 | 608 | 728.3
0.98 | 0.051767 | 171.88 | 609.2 | 728.7
0.99 | 0.052903 | 173.36 | 610.1 | 729
1 | 0.054203 | 174.81 | 611 | 729.2