## I-V Characteristic (mA-mm)
VDS (V) | VGS = -0.300 V | VGS = 0.100 V | VGS = 0.500 V | VGS = 0.900 V
0 | -3.3888e-05 | -0.5094 | -1.1781 | -5.165
0.01 | 0.0008044 | 7.477 | 15.378 | 12.54
0.02 | 0.0014234 | 15.063 | 31.435 | 30.011
0.03 | 0.0018922 | 21.927 | 47.524 | 47.458
0.04 | 0.0022572 | 28.357 | 63.73 | 65.04
0.05 | 0.0025342 | 34.171 | 79.61 | 82.22
0.06 | 0.0027616 | 39.43 | 95.43 | 99.37
0.07 | 0.0029653 | 44.19 | 111.17 | 116.65
0.08 | 0.0031347 | 48.395 | 126.69 | 133.65
0.09 | 0.0032867 | 52.12 | 141.9 | 150.39
0.1 | 0.0034294 | 55.425 | 156.99 | 167.07
0.11 | 0.003568 | 58.07 | 172.05 | 183.71
0.12 | 0.0037057 | 60.67 | 186.89 | 200.05
0.13 | 0.0038259 | 62.95 | 201.18 | 216.49
0.14 | 0.0039614 | 65.08 | 215.37 | 232.3
0.15 | 0.0041019 | 66.87 | 229.37 | 248.16
0.16 | 0.0042225 | 68.47 | 242.86 | 263.79
0.17 | 0.004378 | 70.01 | 256.48 | 278.96
0.18 | 0.004518 | 71.21 | 269.35 | 294.39
0.19 | 0.0046707 | 72.57 | 282.19 | 309.3
0.2 | 0.0048162 | 73.75 | 294.63 | 324.02
0.21 | 0.0049639 | 74.82 | 306.62 | 338.53
0.22 | 0.0051139 | 75.96 | 318.4 | 352.77
0.23 | 0.0052703 | 76.91 | 329.77 | 366.97
0.24 | 0.0054428 | 78.1 | 340.75 | 380.64
0.25 | 0.0056051 | 79.32 | 351.36 | 394.09
0.26 | 0.00569 | 80.53 | 361.67 | 407.34
0.27 | 0.005859 | 81.8 | 371.56 | 420.54
0.28 | 0.006073 | 83.06 | 381.06 | 433.16
0.29 | 0.006254 | 84.42 | 390.22 | 445.58
0.3 | 0.006446 | 85.67 | 398.94 | 457.73
0.31 | 0.006666 | 86.96 | 407.55 | 469.57
0.32 | 0.006865 | 88.11 | 415.53 | 481.35
0.33 | 0.007078 | 89.33 | 423.35 | 492.63
0.34 | 0.00726 | 90.48 | 430.73 | 503.59
0.35 | 0.007515 | 91.65 | 437.8 | 514.33
0.36 | 0.007738 | 92.88 | 444.61 | 524.79
0.37 | 0.007985 | 93.81 | 451.06 | 534.96
0.38 | 0.008194 | 95.01 | 457.23 | 544.79
0.39 | 0.008421 | 96.11 | 463.13 | 554.24
0.4 | 0.008676 | 97.19 | 468.82 | 563.59
0.41 | 0.008915 | 98.24 | 474.21 | 572.5
0.42 | 0.0092 | 99.31 | 479.4 | 581.2
0.43 | 0.009482 | 100.35 | 484.39 | 589.2
0.44 | 0.009763 | 101.46 | 489.24 | 597.2
0.45 | 0.010048 | 102.58 | 493.87 | 605.1
0.46 | 0.010363 | 103.56 | 498.31 | 612.2
0.47 | 0.010684 | 104.71 | 502.68 | 619.5
0.48 | 0.011076 | 105.81 | 506.9 | 626.2
0.49 | 0.011396 | 106.89 | 510.97 | 632.5
0.5 | 0.011809 | 108.17 | 514.84 | 638.9
0.51 | 0.01223 | 109.13 | 518.76 | 644.7
0.52 | 0.012629 | 110.48 | 522.46 | 650.4
0.53 | 0.013152 | 111.56 | 526.06 | 655.7
0.54 | 0.013627 | 112.76 | 529.56 | 660.9
0.55 | 0.014171 | 114.01 | 532.97 | 665.4
0.56 | 0.014618 | 115.21 | 536.28 | 670.2
0.57 | 0.015182 | 116.37 | 539.52 | 674.5
0.58 | 0.015789 | 117.71 | 542.59 | 678.8
0.59 | 0.016389 | 118.97 | 545.58 | 682.7
0.6 | 0.017017 | 120.24 | 548.54 | 686.4
0.61 | 0.017661 | 121.46 | 551.36 | 690
0.62 | 0.018307 | 122.8 | 554.05 | 693
0.63 | 0.018904 | 124.07 | 556.76 | 696.2
0.64 | 0.019618 | 125.42 | 559.23 | 698.4
0.65 | 0.020364 | 126.59 | 561.79 | 701.3
0.66 | 0.021185 | 128.01 | 564.16 | 703.7
0.67 | 0.021767 | 129.33 | 566.46 | 705.9
0.68 | 0.022616 | 130.62 | 568.74 | 708
0.69 | 0.023363 | 132.12 | 570.7 | 710
0.7 | 0.024172 | 133.24 | 572.7 | 711.8
0.71 | 0.024994 | 134.66 | 574.8 | 713.2
0.72 | 0.025863 | 136.07 | 576.6 | 714.9
0.73 | 0.026691 | 137.35 | 578.3 | 716.3
0.74 | 0.027453 | 138.63 | 580.2 | 717.6
0.75 | 0.028504 | 139.99 | 582 | 718.6
0.76 | 0.029389 | 141.36 | 583.4 | 719.9
0.77 | 0.030373 | 142.76 | 585 | 720.8
0.78 | 0.031333 | 144.05 | 586.8 | 721.8
0.79 | 0.03223 | 145.29 | 588.2 | 722.5
0.8 | 0.03319 | 146.8 | 589.4 | 723.2
0.81 | 0.034131 | 148.23 | 591 | 724
0.82 | 0.035148 | 149.61 | 592.4 | 724.7
0.83 | 0.036314 | 151.06 | 594 | 725.4
0.84 | 0.037586 | 152.24 | 595 | 725.9
0.85 | 0.038372 | 153.81 | 596.2 | 726.7
0.86 | 0.0396 | 155.15 | 597.2 | 727.1
0.87 | 0.04072 | 156.65 | 598.8 | 727.5
0.88 | 0.042123 | 158.09 | 599.9 | 727.9
0.89 | 0.043103 | 159.43 | 601 | 728.5
0.9 | 0.044151 | 160.94 | 601.9 | 728.8
0.91 | 0.04554 | 162.4 | 603.1 | 729.3
0.92 | 0.046552 | 163.86 | 604.2 | 729.8
0.93 | 0.047964 | 165.21 | 605.2 | 729.9
0.94 | 0.049368 | 166.77 | 606.3 | 730.6
0.95 | 0.050626 | 168.28 | 607.4 | 730.7
0.96 | 0.05182 | 169.72 | 608.5 | 731.3
0.97 | 0.053416 | 171.33 | 609.4 | 731.5
0.98 | 0.054579 | 172.62 | 610.6 | 731.6
0.99 | 0.055997 | 174.21 | 611.1 | 732.2
1 | 0.05746 | 175.68 | 612.4 | 732.5