## I-V Characteristic (mA-mm)
VDS (V) | VGS = -0.300 V | VGS = 0.100 V | VGS = 0.500 V | VGS = 0.900 V
0 | -3.3604e-05 | -0.50949 | -1.1612 | -5.178
0.01 | 0.0008105 | 7.538 | 15.392 | 12.622
0.02 | 0.0014324 | 15.079 | 31.453 | 30.029
0.03 | 0.0019048 | 22.015 | 47.513 | 47.478
0.04 | 0.0022708 | 28.498 | 63.76 | 65.14
0.05 | 0.0025502 | 34.277 | 79.52 | 82.23
0.06 | 0.0027791 | 39.542 | 95.4 | 99.31
0.07 | 0.0029827 | 44.356 | 111.27 | 116.66
0.08 | 0.0031563 | 48.578 | 126.66 | 133.74
0.09 | 0.0033142 | 52.301 | 141.82 | 150.26
0.1 | 0.0034526 | 55.619 | 157.03 | 167.02
0.11 | 0.0035936 | 58.29 | 172.12 | 183.76
0.12 | 0.003729 | 60.87 | 186.79 | 199.95
0.13 | 0.0038479 | 63.29 | 201.12 | 216.39
0.14 | 0.0039971 | 65.28 | 215.41 | 232.25
0.15 | 0.0041215 | 67.1 | 229.37 | 248.12
0.16 | 0.0042616 | 68.79 | 242.81 | 263.59
0.17 | 0.0043995 | 70.25 | 256.48 | 278.85
0.18 | 0.004545 | 71.65 | 269.4 | 294.29
0.19 | 0.0046962 | 72.79 | 282.04 | 309.2
0.2 | 0.004835 | 74.01 | 294.53 | 323.86
0.21 | 0.0049833 | 75.16 | 306.58 | 338.35
0.22 | 0.0051401 | 76.24 | 318.36 | 352.71
0.23 | 0.0052869 | 77.28 | 329.58 | 366.64
0.24 | 0.0054712 | 78.42 | 340.68 | 380.45
0.25 | 0.0056491 | 79.64 | 351.28 | 393.96
0.26 | 0.005693 | 80.83 | 361.49 | 407.07
0.27 | 0.005893 | 82.18 | 371.42 | 420.3
0.28 | 0.006082 | 83.45 | 381.04 | 432.96
0.29 | 0.006274 | 84.7 | 390.03 | 445.22
0.3 | 0.006466 | 86.01 | 398.79 | 457.28
0.31 | 0.006656 | 87.29 | 407.46 | 469.2
0.32 | 0.006879 | 88.53 | 415.4 | 481
0.33 | 0.007089 | 89.69 | 423.08 | 492.18
0.34 | 0.007306 | 90.87 | 430.54 | 503.06
0.35 | 0.007517 | 92.04 | 437.59 | 513.81
0.36 | 0.007744 | 93.18 | 444.47 | 524.39
0.37 | 0.007965 | 94.24 | 450.8 | 534.45
0.38 | 0.008207 | 95.28 | 456.97 | 544.19
0.39 | 0.008454 | 96.43 | 462.86 | 553.61
0.4 | 0.008714 | 97.51 | 468.56 | 562.97
0.41 | 0.008962 | 98.59 | 473.86 | 571.7
0.42 | 0.009216 | 99.6 | 479.08 | 580.2
0.43 | 0.009496 | 100.67 | 484.02 | 588.3
0.44 | 0.009776 | 101.82 | 488.91 | 596.8
0.45 | 0.010088 | 102.83 | 493.44 | 604.2
0.46 | 0.010369 | 103.98 | 497.88 | 611.5
0.47 | 0.010714 | 104.98 | 502.19 | 618.6
0.48 | 0.011064 | 106.19 | 506.46 | 625.5
0.49 | 0.011434 | 107.31 | 510.45 | 631.7
0.5 | 0.011862 | 108.4 | 514.27 | 637.7
0.51 | 0.012259 | 109.62 | 518.14 | 643.7
0.52 | 0.012736 | 110.56 | 521.92 | 649.1
0.53 | 0.013166 | 111.94 | 525.45 | 654.8
0.54 | 0.013649 | 113.05 | 528.94 | 659.5
0.55 | 0.014173 | 114.33 | 532.27 | 664.5
0.56 | 0.014694 | 115.45 | 535.69 | 669.1
0.57 | 0.015215 | 116.67 | 538.82 | 673.5
0.58 | 0.015846 | 117.91 | 541.87 | 677.4
0.59 | 0.016438 | 119.23 | 544.8 | 681.4
0.6 | 0.016992 | 120.56 | 547.79 | 685.2
0.61 | 0.017701 | 121.62 | 550.59 | 688.4
0.62 | 0.018336 | 122.96 | 553.35 | 691.6
0.63 | 0.019074 | 124.29 | 555.94 | 694.8
0.64 | 0.019706 | 125.59 | 558.48 | 697.2
0.65 | 0.020459 | 126.97 | 561.02 | 700
0.66 | 0.021151 | 128.17 | 563.39 | 702.5
0.67 | 0.021895 | 129.55 | 565.67 | 704.8
0.68 | 0.022628 | 130.87 | 567.88 | 706.8
0.69 | 0.02348 | 132.2 | 569.93 | 708.8
0.7 | 0.024324 | 133.5 | 572 | 710.3
0.71 | 0.025007 | 134.84 | 573.9 | 712
0.72 | 0.02595 | 136.13 | 575.8 | 713.4
0.73 | 0.026736 | 137.51 | 577.4 | 714.8
0.74 | 0.027709 | 138.87 | 579.1 | 716
0.75 | 0.02853 | 139.99 | 581 | 717.2
0.76 | 0.029504 | 141.5 | 582.8 | 718.5
0.77 | 0.030459 | 142.78 | 584.4 | 719.2
0.78 | 0.031354 | 144.14 | 585.8 | 720.4
0.79 | 0.03237 | 145.58 | 587.4 | 721.1
0.8 | 0.033404 | 146.84 | 588.6 | 722
0.81 | 0.034398 | 148.25 | 590.4 | 722.8
0.82 | 0.035388 | 149.63 | 591.4 | 723.4
0.83 | 0.036518 | 151 | 593 | 724
0.84 | 0.037502 | 152.42 | 594.2 | 724.7
0.85 | 0.038693 | 153.77 | 595.2 | 725.1
0.86 | 0.039788 | 155.17 | 596.8 | 725.5
0.87 | 0.040888 | 156.63 | 597.6 | 726
0.88 | 0.042112 | 158.09 | 598.8 | 726.7
0.89 | 0.043077 | 159.39 | 600.2 | 727.1
0.9 | 0.04437 | 160.91 | 601 | 727.5
0.91 | 0.045708 | 162.4 | 602.2 | 728.1
0.92 | 0.046869 | 163.83 | 603.5 | 728.3
0.93 | 0.048009 | 165.37 | 604.2 | 728.7
0.94 | 0.049555 | 166.66 | 605.4 | 729
0.95 | 0.050816 | 168.2 | 606.3 | 729.7
0.96 | 0.052034 | 169.71 | 607.4 | 729.9
0.97 | 0.053187 | 171.17 | 608.5 | 730.1
0.98 | 0.054674 | 172.69 | 609.5 | 730.3
0.99 | 0.056202 | 174.07 | 610.6 | 730.9
1 | 0.05783 | 175.63 | 611.6 | 731.3