## I-V Characteristic (mA-mm)
VDS (V) | VGS = -0.300 V | VGS = 0.100 V | VGS = 0.500 V | VGS = 0.900 V
0 | -2.7001e-05 | -0.50284 | -1.0534 | -5.129
0.01 | 0.0007918 | 7.532 | 15.469 | 12.721
0.02 | 0.0013973 | 15.093 | 31.527 | 30.027
0.03 | 0.001851 | 21.979 | 47.57 | 47.433
0.04 | 0.0022056 | 28.399 | 63.75 | 64.94
0.05 | 0.0024836 | 34.193 | 79.6 | 82.15
0.06 | 0.0027141 | 39.422 | 95.33 | 99.33
0.07 | 0.0028986 | 44.207 | 111.1 | 116.57
0.08 | 0.0030647 | 48.392 | 126.76 | 133.65
0.09 | 0.0032155 | 52.116 | 141.88 | 150.25
0.1 | 0.0033458 | 55.417 | 156.97 | 166.85
0.11 | 0.0034906 | 58.08 | 172.04 | 183.56
0.12 | 0.0036215 | 60.69 | 186.51 | 199.67
0.13 | 0.0037572 | 63.04 | 201.2 | 216.24
0.14 | 0.0038773 | 65.06 | 215.24 | 231.93
0.15 | 0.0040133 | 66.86 | 229.28 | 247.86
0.16 | 0.0041484 | 68.5 | 242.82 | 263.45
0.17 | 0.0042735 | 69.93 | 256.24 | 278.82
0.18 | 0.004414 | 71.31 | 269.29 | 294.01
0.19 | 0.0045522 | 72.56 | 282.1 | 309.02
0.2 | 0.0046889 | 73.77 | 294.49 | 323.73
0.21 | 0.0048435 | 74.92 | 306.58 | 338.25
0.22 | 0.0049982 | 75.94 | 318.4 | 352.56
0.23 | 0.0051558 | 76.99 | 329.77 | 366.59
0.24 | 0.0053083 | 78.2 | 340.79 | 380.34
0.25 | 0.0054821 | 79.38 | 351.41 | 393.83
0.26 | 0.0056532 | 80.57 | 361.6 | 406.94
0.27 | 0.005725 | 81.98 | 371.7 | 420.28
0.28 | 0.005935 | 83.16 | 381.15 | 432.84
0.29 | 0.006129 | 84.5 | 390.22 | 445.19
0.3 | 0.006309 | 85.77 | 399.07 | 457.43
0.31 | 0.006488 | 86.97 | 407.55 | 469.34
0.32 | 0.006711 | 88.21 | 415.65 | 480.99
0.33 | 0.006917 | 89.34 | 423.45 | 492.33
0.34 | 0.007131 | 90.63 | 430.89 | 503.35
0.35 | 0.007329 | 91.72 | 438 | 514.06
0.36 | 0.007555 | 92.88 | 444.83 | 524.71
0.37 | 0.007774 | 93.93 | 451.22 | 534.75
0.38 | 0.008 | 95.05 | 457.48 | 544.6
0.39 | 0.008249 | 96.13 | 463.33 | 554.12
0.4 | 0.008473 | 97.25 | 469.01 | 563.39
0.41 | 0.008726 | 98.32 | 474.46 | 572.3
0.42 | 0.008974 | 99.31 | 479.63 | 581
0.43 | 0.009272 | 100.41 | 484.56 | 589.4
0.44 | 0.009566 | 101.46 | 489.39 | 597.4
0.45 | 0.009867 | 102.58 | 493.97 | 604.7
0.46 | 0.010157 | 103.66 | 498.44 | 612.2
0.47 | 0.010493 | 104.73 | 502.74 | 619.1
0.48 | 0.010848 | 105.93 | 506.95 | 626
0.49 | 0.011188 | 106.97 | 510.94 | 632.5
0.5 | 0.011604 | 108.12 | 514.89 | 638.7
0.51 | 0.012005 | 109.16 | 518.7 | 644.7
0.52 | 0.012461 | 110.38 | 522.47 | 650.3
0.53 | 0.012881 | 111.52 | 525.98 | 655.6
0.54 | 0.013387 | 112.72 | 529.5 | 661
0.55 | 0.01387 | 113.93 | 532.79 | 665.8
0.56 | 0.014422 | 115.01 | 536.16 | 670.2
0.57 | 0.014923 | 116.29 | 539.32 | 674.7
0.58 | 0.015504 | 117.55 | 542.4 | 678.8
0.59 | 0.016102 | 118.75 | 545.46 | 682.7
0.6 | 0.016642 | 120.1 | 548.3 | 686.6
0.61 | 0.017286 | 121.22 | 551.13 | 690
0.62 | 0.01796 | 122.55 | 553.89 | 693
0.63 | 0.018631 | 123.9 | 556.5 | 696.2
0.64 | 0.019243 | 125.16 | 559.07 | 698.8
0.65 | 0.019962 | 126.47 | 561.48 | 701.4
0.66 | 0.02065 | 127.69 | 563.91 | 703.8
0.67 | 0.021411 | 129.03 | 566.18 | 706.1
0.68 | 0.022081 | 130.36 | 568.37 | 708.2
0.69 | 0.022953 | 131.68 | 570.3 | 710.2
0.7 | 0.023757 | 132.84 | 572.4 | 712
0.71 | 0.024439 | 134.24 | 574.3 | 713.7
0.72 | 0.025358 | 135.59 | 576.4 | 715.3
0.73 | 0.026106 | 136.87 | 578.2 | 716.4
0.74 | 0.027132 | 138.28 | 580 | 717.7
0.75 | 0.027952 | 139.47 | 581.6 | 718.8
0.76 | 0.028837 | 140.84 | 583 | 719.7
0.77 | 0.029708 | 142.21 | 585 | 721
0.78 | 0.030589 | 143.55 | 586.2 | 721.8
0.79 | 0.031646 | 144.94 | 587.8 | 722.8
0.8 | 0.032608 | 146.21 | 589.4 | 723.6
0.81 | 0.033615 | 147.61 | 590.6 | 724.2
0.82 | 0.034552 | 149 | 592 | 724.9
0.83 | 0.035683 | 150.43 | 593.2 | 725.5
0.84 | 0.036707 | 151.7 | 594.3 | 726.1
0.85 | 0.037787 | 153.16 | 595.8 | 726.7
0.86 | 0.038873 | 154.53 | 597.2 | 727.1
0.87 | 0.040066 | 155.95 | 598.2 | 728.1
0.88 | 0.041012 | 157.49 | 599.4 | 728.3
0.89 | 0.042026 | 158.68 | 600.6 | 728.7
0.9 | 0.043247 | 160.28 | 601.4 | 729.1
0.91 | 0.044665 | 161.67 | 602.6 | 729.2
0.92 | 0.045859 | 163.15 | 603.8 | 729.9
0.93 | 0.047037 | 164.65 | 604.7 | 730.3
0.94 | 0.048299 | 166.09 | 605.9 | 730.9
0.95 | 0.049467 | 167.63 | 607.1 | 731.3
0.96 | 0.050796 | 169.04 | 607.8 | 731.5
0.97 | 0.052033 | 170.53 | 609 | 731.6
0.98 | 0.053478 | 172.05 | 610.2 | 731.9
0.99 | 0.054827 | 173.55 | 611 | 732.3
1 | 0.056031 | 175.03 | 612 | 732.4