## I-V Characteristic (mA-mm)
VDS (V) | VGS = -0.300 V | VGS = 0.100 V | VGS = 0.500 V | VGS = 0.900 V
0 | -2.49e-05 | -0.5003 | -1.0006 | -5.187
0.01 | 0.0007702 | 7.515 | 15.225 | 12.454
0.02 | 0.0013537 | 14.945 | 31.354 | 29.871
0.03 | 0.0018023 | 21.877 | 47.61 | 47.299
0.04 | 0.0021432 | 28.252 | 63.67 | 64.82
0.05 | 0.0024101 | 34.081 | 79.47 | 82.02
0.06 | 0.002632 | 39.277 | 95.5 | 99.28
0.07 | 0.0028127 | 44.04 | 111.06 | 116.43
0.08 | 0.0029892 | 48.194 | 126.37 | 133.38
0.09 | 0.0031313 | 51.903 | 141.82 | 150.02
0.1 | 0.003275 | 55.217 | 157.06 | 166.6
0.11 | 0.0034034 | 57.89 | 171.78 | 183.7
0.12 | 0.003531 | 60.49 | 186.63 | 199.79
0.13 | 0.0036601 | 62.83 | 201.06 | 215.76
0.14 | 0.0037735 | 64.82 | 215 | 231.85
0.15 | 0.003909 | 66.7 | 229.27 | 247.7
0.16 | 0.0040356 | 68.34 | 242.9 | 263.35
0.17 | 0.004171 | 69.8 | 256.12 | 278.62
0.18 | 0.0043105 | 71.21 | 269.01 | 293.8
0.19 | 0.0044526 | 72.42 | 281.83 | 308.78
0.2 | 0.0046033 | 73.63 | 294.48 | 323.55
0.21 | 0.0047304 | 74.69 | 306.32 | 338.14
0.22 | 0.0048772 | 75.86 | 318.07 | 352.3
0.23 | 0.0050335 | 76.99 | 329.58 | 366.24
0.24 | 0.0051563 | 78.08 | 340.53 | 380.05
0.25 | 0.0053422 | 79.32 | 351.09 | 393.82
0.26 | 0.0054898 | 80.43 | 361.47 | 406.78
0.27 | 0.005671 | 81.8 | 371.39 | 419.71
0.28 | 0.005726 | 83.14 | 380.8 | 432.6
0.29 | 0.005932 | 84.42 | 390.03 | 444.84
0.3 | 0.006129 | 85.77 | 398.83 | 457.05
0.31 | 0.006328 | 86.94 | 407.29 | 468.97
0.32 | 0.00652 | 88.19 | 415.26 | 480.58
0.33 | 0.006721 | 89.45 | 423.13 | 491.96
0.34 | 0.00693 | 90.58 | 430.61 | 502.82
0.35 | 0.0071 | 91.72 | 437.64 | 513.61
0.36 | 0.00736 | 92.81 | 444.39 | 524.19
0.37 | 0.007576 | 93.96 | 450.88 | 534.25
0.38 | 0.0078 | 95.08 | 457.12 | 543.96
0.39 | 0.007994 | 96.17 | 462.97 | 553.57
0.4 | 0.008244 | 97.13 | 468.54 | 562.83
0.41 | 0.008478 | 98.27 | 474.01 | 571.7
0.42 | 0.008746 | 99.39 | 479.2 | 580.2
0.43 | 0.009005 | 100.39 | 484.11 | 588.5
0.44 | 0.00931 | 101.5 | 488.91 | 596.8
0.45 | 0.0096 | 102.54 | 493.48 | 604.2
0.46 | 0.009878 | 103.71 | 497.89 | 611.6
0.47 | 0.010233 | 104.79 | 502.21 | 618.2
0.48 | 0.010546 | 105.91 | 506.28 | 625.2
0.49 | 0.010948 | 106.99 | 510.29 | 631.9
0.5 | 0.011304 | 108.01 | 514.21 | 637.7
0.51 | 0.01167 | 109.19 | 517.96 | 643.7
0.52 | 0.012088 | 110.39 | 521.67 | 649.3
0.53 | 0.012526 | 111.52 | 525.15 | 654.7
0.54 | 0.01301 | 112.58 | 528.61 | 659.7
0.55 | 0.01351 | 113.8 | 531.97 | 664.6
0.56 | 0.014024 | 115.01 | 535.27 | 669.1
0.57 | 0.014494 | 116.26 | 538.41 | 673.6
0.58 | 0.015095 | 117.57 | 541.42 | 677.6
0.59 | 0.01563 | 118.59 | 544.46 | 681.6
0.6 | 0.016244 | 119.9 | 547.38 | 685
0.61 | 0.016789 | 121.14 | 550.14 | 688.6
0.62 | 0.017433 | 122.42 | 552.81 | 691.6
0.63 | 0.018068 | 123.75 | 555.48 | 694.7
0.64 | 0.01873 | 124.95 | 558.01 | 697.8
0.65 | 0.019439 | 126.29 | 560.47 | 700.2
0.66 | 0.020191 | 127.57 | 562.87 | 702.7
0.67 | 0.020963 | 128.85 | 565.06 | 704.8
0.68 | 0.021635 | 130.13 | 567.34 | 706.8
0.69 | 0.022362 | 131.48 | 569.48 | 708.9
0.7 | 0.023125 | 132.74 | 571.6 | 710.5
0.71 | 0.023952 | 134.07 | 573.3 | 712
0.72 | 0.024768 | 135.44 | 575 | 713.7
0.73 | 0.025612 | 136.63 | 577 | 715
0.74 | 0.026386 | 138.04 | 578.6 | 716.2
0.75 | 0.027165 | 139.32 | 580.5 | 717.3
0.76 | 0.0282 | 140.63 | 582.1 | 718.5
0.77 | 0.028983 | 142 | 583.7 | 719.3
0.78 | 0.03002 | 143.28 | 585 | 720.4
0.79 | 0.030909 | 144.71 | 586.6 | 721.3
0.8 | 0.031791 | 146.01 | 588 | 722
0.81 | 0.032791 | 147.46 | 589.4 | 722.6
0.82 | 0.033882 | 148.7 | 590.8 | 723.5
0.83 | 0.034723 | 150.09 | 591.8 | 724
0.84 | 0.035888 | 151.54 | 593.3 | 724.7
0.85 | 0.036912 | 152.85 | 594.3 | 725.1
0.86 | 0.03781 | 154.28 | 595.8 | 725.6
0.87 | 0.03908 | 155.58 | 597.2 | 726.1
0.88 | 0.040199 | 157.13 | 598.1 | 726.7
0.89 | 0.041504 | 158.51 | 599.2 | 727.1
0.9 | 0.042552 | 159.95 | 600.3 | 727.7
0.91 | 0.04365 | 161.5 | 601.4 | 728.1
0.92 | 0.044846 | 162.79 | 602.6 | 728.3
0.93 | 0.04597 | 164.31 | 603.7 | 728.7
0.94 | 0.047275 | 165.77 | 604.5 | 729.1
0.95 | 0.048544 | 167.21 | 605.8 | 729.5
0.96 | 0.049863 | 168.74 | 606.9 | 729.9
0.97 | 0.050821 | 170.16 | 607.6 | 729.9
0.98 | 0.05238 | 171.62 | 608.6 | 730.3
0.99 | 0.053734 | 173.14 | 610.1 | 730.9
1 | 0.055204 | 174.67 | 611 | 731.1