## I-V Characteristic (mA-mm)
VDS (V) | VGS = -0.300 V | VGS = 0.100 V | VGS = 0.500 V | VGS = 0.900 V
0 | -3.531e-05 | -0.5248 | -1.0397 | -5.106
0.01 | 0.000797 | 7.567 | 15.526 | 12.807
0.02 | 0.0014174 | 15.077 | 31.582 | 30.175
0.03 | 0.0018823 | 22.059 | 47.761 | 47.687
0.04 | 0.0022421 | 28.529 | 64.03 | 65.22
0.05 | 0.0025202 | 34.356 | 79.99 | 82.56
0.06 | 0.002751 | 39.638 | 95.84 | 99.75
0.07 | 0.0029503 | 44.458 | 111.5 | 117.1
0.08 | 0.0031232 | 48.686 | 127.28 | 134.24
0.09 | 0.0032787 | 52.474 | 142.46 | 150.96
0.1 | 0.0034164 | 55.784 | 157.65 | 167.69
0.11 | 0.0035603 | 58.49 | 172.76 | 184.37
0.12 | 0.0036966 | 61.13 | 187.58 | 200.58
0.13 | 0.0038327 | 63.47 | 202.02 | 217.19
0.14 | 0.0039652 | 65.56 | 216.24 | 232.99
0.15 | 0.0040959 | 67.45 | 230.31 | 248.96
0.16 | 0.0042454 | 69.14 | 244.02 | 264.63
0.17 | 0.0043825 | 70.63 | 257.5 | 279.97
0.18 | 0.0045355 | 71.97 | 270.56 | 295.2
0.19 | 0.0046808 | 73.26 | 283.43 | 310.29
0.2 | 0.0048177 | 74.49 | 295.81 | 325.08
0.21 | 0.004975 | 75.62 | 307.84 | 339.59
0.22 | 0.0051241 | 76.76 | 319.82 | 353.94
0.23 | 0.0052975 | 77.92 | 331.26 | 368.03
0.24 | 0.0054601 | 79.08 | 342.18 | 381.79
0.25 | 0.0056261 | 80.29 | 352.91 | 395.27
0.26 | 0.005685 | 81.66 | 363.2 | 408.45
0.27 | 0.005879 | 82.94 | 373.15 | 421.79
0.28 | 0.006085 | 84.21 | 382.72 | 434.29
0.29 | 0.006262 | 85.62 | 391.91 | 446.68
0.3 | 0.006483 | 86.93 | 400.69 | 458.96
0.31 | 0.006698 | 88.19 | 409.32 | 470.84
0.32 | 0.006912 | 89.51 | 417.35 | 482.49
0.33 | 0.007099 | 90.54 | 425.21 | 493.85
0.34 | 0.007335 | 91.9 | 432.67 | 504.85
0.35 | 0.007543 | 93 | 439.72 | 515.56
0.36 | 0.007788 | 94.08 | 446.63 | 526.1
0.37 | 0.007999 | 95.31 | 453.09 | 536.17
0.38 | 0.008259 | 96.25 | 459.31 | 545.99
0.39 | 0.008497 | 97.43 | 465.18 | 555.49
0.4 | 0.008729 | 98.53 | 470.89 | 564.77
0.41 | 0.009004 | 99.68 | 476.29 | 573.5
0.42 | 0.009256 | 100.62 | 481.47 | 582.1
0.43 | 0.00954 | 101.74 | 486.39 | 590.4
0.44 | 0.009828 | 102.86 | 491.21 | 598.2
0.45 | 0.010146 | 103.95 | 495.8 | 606
0.46 | 0.010468 | 105.02 | 500.27 | 613.5
0.47 | 0.010845 | 106.04 | 504.47 | 620.4
0.48 | 0.011208 | 107.27 | 508.7 | 627.3
0.49 | 0.011611 | 108.42 | 512.71 | 633.3
0.5 | 0.01202 | 109.49 | 516.57 | 639.6
0.51 | 0.01239 | 110.68 | 520.3 | 645.4
0.52 | 0.012889 | 111.7 | 524.05 | 651.4
0.53 | 0.013383 | 112.96 | 527.63 | 656.5
0.54 | 0.013938 | 114.17 | 531.12 | 661.7
0.55 | 0.014371 | 115.37 | 534.35 | 666.5
0.56 | 0.014946 | 116.53 | 537.72 | 671
0.57 | 0.015512 | 117.78 | 540.86 | 675.6
0.58 | 0.016102 | 119.03 | 543.95 | 679.5
0.59 | 0.016708 | 120.27 | 546.94 | 683.6
0.6 | 0.017405 | 121.54 | 549.81 | 687
0.61 | 0.018013 | 122.66 | 552.63 | 690.4
0.62 | 0.018614 | 124.06 | 555.38 | 693.6
0.63 | 0.01937 | 125.36 | 557.96 | 696.6
0.64 | 0.020111 | 126.63 | 560.43 | 699.4
0.65 | 0.020849 | 128.06 | 562.96 | 701.8
0.66 | 0.021584 | 129.18 | 565.35 | 704.4
0.67 | 0.022418 | 130.64 | 567.61 | 706.6
0.68 | 0.023224 | 131.94 | 569.86 | 708.9
0.69 | 0.024009 | 133.22 | 572 | 710.8
0.7 | 0.024835 | 134.61 | 573.9 | 712.4
0.71 | 0.02568 | 135.79 | 575.6 | 714
0.72 | 0.026599 | 137.17 | 577.6 | 715.4
0.73 | 0.027417 | 138.56 | 579.6 | 717.1
0.74 | 0.028356 | 139.92 | 581.2 | 718.4
0.75 | 0.029377 | 141.12 | 583 | 719.3
0.76 | 0.030278 | 142.46 | 584.6 | 720.4
0.77 | 0.031236 | 143.83 | 586.2 | 721.3
0.78 | 0.032212 | 145.24 | 588 | 722.1
0.79 | 0.033193 | 146.63 | 589.2 | 722.9
0.8 | 0.034161 | 147.83 | 590.8 | 724
0.81 | 0.0353 | 149.29 | 591.8 | 724.7
0.82 | 0.036471 | 150.74 | 593.6 | 725.3
0.83 | 0.037455 | 152.11 | 594.6 | 725.9
0.84 | 0.038446 | 153.56 | 595.8 | 726.7
0.85 | 0.039668 | 154.88 | 597.2 | 727.1
0.86 | 0.040847 | 156.34 | 598.4 | 727.9
0.87 | 0.042059 | 157.79 | 599.5 | 728.3
0.88 | 0.043227 | 159.32 | 600.6 | 728.5
0.89 | 0.044452 | 160.63 | 602 | 729
0.9 | 0.045679 | 162.15 | 602.8 | 729.5
0.91 | 0.046794 | 163.54 | 603.8 | 729.9
0.92 | 0.048325 | 165.04 | 605.2 | 730.3
0.93 | 0.049496 | 166.49 | 606.2 | 730.7
0.94 | 0.050982 | 167.85 | 607.3 | 730.9
0.95 | 0.051954 | 169.48 | 608.5 | 731.5
0.96 | 0.053519 | 170.98 | 609.5 | 731.6
0.97 | 0.054954 | 172.48 | 610.3 | 732.1
0.98 | 0.056434 | 174.03 | 611.6 | 732.3
0.99 | 0.05794 | 175.35 | 612.7 | 732.7
1 | 0.05902 | 176.87 | 613.5 | 732.9