## I-V Characteristic (mA-mm)
VDS (V) | VGS = -0.300 V | VGS = 0.100 V | VGS = 0.500 V | VGS = 0.900 V
0 | -3.8997e-05 | -0.529 | -0.9918 | -5.098
0.01 | 0.0008545 | 7.615 | 15.314 | 12.462
0.02 | 0.0015195 | 15.19 | 31.553 | 30.025
0.03 | 0.0020187 | 22.17 | 47.493 | 47.393
0.04 | 0.002405 | 28.677 | 63.83 | 65
0.05 | 0.0027088 | 34.639 | 79.81 | 82.16
0.06 | 0.002959 | 39.926 | 95.67 | 99.55
0.07 | 0.0031665 | 44.764 | 111.36 | 116.47
0.08 | 0.0033623 | 49.05 | 126.83 | 133.5
0.09 | 0.003518 | 52.874 | 142.18 | 150.31
0.1 | 0.0036746 | 56.235 | 157.01 | 166.97
0.11 | 0.003825 | 59.03 | 172.41 | 183.7
0.12 | 0.0039634 | 61.69 | 187.02 | 200.14
0.13 | 0.004124 | 64.08 | 201.36 | 216.21
0.14 | 0.0042627 | 66.2 | 215.6 | 232.02
0.15 | 0.0044199 | 68.1 | 229.81 | 248.32
0.16 | 0.00456 | 69.81 | 243.38 | 263.67
0.17 | 0.0047016 | 71.33 | 256.68 | 278.9
0.18 | 0.0048628 | 72.74 | 269.81 | 294.11
0.19 | 0.0050078 | 74.04 | 282.71 | 309.18
0.2 | 0.005179 | 75.23 | 295.15 | 324.18
0.21 | 0.0053447 | 76.38 | 307.21 | 338.29
0.22 | 0.0055233 | 77.57 | 319.05 | 352.67
0.23 | 0.005647 | 78.7 | 330.43 | 366.83
0.24 | 0.005841 | 79.93 | 341.36 | 380.33
0.25 | 0.006043 | 81.15 | 352.3 | 393.95
0.26 | 0.00622 | 82.4 | 362.49 | 407.15
0.27 | 0.006424 | 83.85 | 372.36 | 420.14
0.28 | 0.006629 | 85.14 | 382 | 432.66
0.29 | 0.006825 | 86.49 | 391.17 | 445.39
0.3 | 0.007043 | 87.84 | 399.99 | 457.44
0.31 | 0.007266 | 89.13 | 408.48 | 469.26
0.32 | 0.007477 | 90.31 | 416.64 | 480.8
0.33 | 0.007702 | 91.58 | 424.51 | 492.29
0.34 | 0.007905 | 92.72 | 431.92 | 503.4
0.35 | 0.008175 | 93.88 | 439.02 | 513.83
0.36 | 0.008431 | 95 | 445.93 | 524.34
0.37 | 0.00867 | 96.26 | 452.4 | 534.53
0.38 | 0.0089 | 97.27 | 458.57 | 544.19
0.39 | 0.009164 | 98.39 | 464.46 | 553.77
0.4 | 0.009444 | 99.32 | 470.22 | 562.93
0.41 | 0.009724 | 100.5 | 475.58 | 572
0.42 | 0.010038 | 101.62 | 480.77 | 580.4
0.43 | 0.010337 | 102.72 | 485.7 | 588.6
0.44 | 0.010677 | 103.82 | 490.54 | 596.5
0.45 | 0.010989 | 104.89 | 495.17 | 604.2
0.46 | 0.01136 | 106.04 | 499.57 | 611.4
0.47 | 0.011714 | 107.17 | 503.82 | 618.7
0.48 | 0.012156 | 108.26 | 508.05 | 625.2
0.49 | 0.012526 | 109.41 | 512.04 | 631.7
0.5 | 0.012972 | 110.54 | 515.98 | 638
0.51 | 0.013476 | 111.66 | 519.69 | 644
0.52 | 0.013948 | 112.86 | 523.45 | 649.3
0.53 | 0.014443 | 114.06 | 526.98 | 654.9
0.54 | 0.015057 | 115.12 | 530.48 | 659.7
0.55 | 0.01563 | 116.41 | 533.78 | 664.9
0.56 | 0.016143 | 117.59 | 537.14 | 669.3
0.57 | 0.016859 | 118.83 | 540.37 | 673.7
0.58 | 0.017514 | 120.12 | 543.33 | 677.6
0.59 | 0.018197 | 121.28 | 546.38 | 681.3
0.6 | 0.018862 | 122.64 | 549.3 | 685.2
0.61 | 0.019593 | 123.89 | 552.1 | 688.8
0.62 | 0.020324 | 125.2 | 554.9 | 692
0.63 | 0.021021 | 126.54 | 557.45 | 695
0.64 | 0.02185 | 127.73 | 560.04 | 697.9
0.65 | 0.022647 | 129.1 | 562.57 | 700.2
0.66 | 0.023507 | 130.41 | 564.92 | 702.9
0.67 | 0.024287 | 131.76 | 567.17 | 705
0.68 | 0.025207 | 133.08 | 569.41 | 707.3
0.69 | 0.026145 | 134.36 | 571.2 | 709.3
0.7 | 0.027011 | 135.71 | 573.5 | 710.9
0.71 | 0.02788 | 137.03 | 575.1 | 712.5
0.72 | 0.028863 | 138.39 | 577.3 | 714.1
0.73 | 0.029803 | 139.6 | 579 | 715.4
0.74 | 0.030726 | 141.06 | 580.9 | 716.9
0.75 | 0.031845 | 142.35 | 582.3 | 718.1
0.76 | 0.033006 | 143.75 | 584.4 | 718.9
0.77 | 0.033904 | 145.14 | 586 | 720.1
0.78 | 0.035008 | 146.37 | 587.6 | 721
0.79 | 0.036044 | 147.87 | 588.7 | 721.9
0.8 | 0.037167 | 149.23 | 590.4 | 722.8
0.81 | 0.038442 | 150.63 | 591.4 | 723.6
0.82 | 0.039541 | 151.98 | 593 | 724.2
0.83 | 0.040744 | 153.37 | 594.2 | 724.9
0.84 | 0.041953 | 154.76 | 595.6 | 725.5
0.85 | 0.043036 | 156.19 | 597 | 725.9
0.86 | 0.044598 | 157.65 | 598.1 | 726.7
0.87 | 0.045831 | 158.91 | 599.4 | 727.1
0.88 | 0.047296 | 160.46 | 600.2 | 727.7
0.89 | 0.048264 | 161.95 | 601.4 | 727.9
0.9 | 0.049743 | 163.38 | 602.6 | 728.3
0.91 | 0.051099 | 165.03 | 603.8 | 729
0.92 | 0.052364 | 166.23 | 605 | 729.2
0.93 | 0.053866 | 167.9 | 605.8 | 729.9
0.94 | 0.055441 | 169.33 | 607.1 | 730.1
0.95 | 0.056891 | 170.85 | 607.9 | 730.6
0.96 | 0.05822 | 172.42 | 609 | 730.9
0.97 | 0.05996 | 173.79 | 610.3 | 731.1
0.98 | 0.06133 | 175.33 | 611 | 731.5
0.99 | 0.06303 | 176.91 | 612.2 | 731.5
1 | 0.06454 | 178.39 | 613.3 | 732