## I-V Characteristic (mA-mm)
VDS (V) | VGS = -0.300 V | VGS = 0.100 V | VGS = 0.500 V | VGS = 0.900 V
0 | -3.6613e-05 | -0.5067 | -0.9851 | -5.095
0.01 | 0.0008102 | 7.59 | 15.388 | 12.476
0.02 | 0.0014332 | 15.045 | 31.653 | 30.197
0.03 | 0.0019045 | 22.127 | 47.857 | 47.595
0.04 | 0.0022688 | 28.558 | 64.08 | 65.33
0.05 | 0.0025498 | 34.416 | 79.99 | 82.43
0.06 | 0.0027852 | 39.695 | 95.77 | 99.81
0.07 | 0.0029893 | 44.523 | 111.64 | 117.11
0.08 | 0.0031495 | 48.781 | 127.33 | 134.01
0.09 | 0.0033146 | 52.559 | 142.62 | 150.96
0.1 | 0.0034627 | 55.874 | 157.77 | 167.7
0.11 | 0.0036046 | 58.61 | 172.85 | 184.32
0.12 | 0.0037326 | 61.27 | 187.68 | 200.76
0.13 | 0.0038714 | 63.57 | 202.19 | 217.23
0.14 | 0.0040027 | 65.7 | 216.35 | 233.1
0.15 | 0.0041242 | 67.54 | 230.47 | 249.02
0.16 | 0.0042752 | 69.24 | 244.13 | 264.7
0.17 | 0.0044067 | 70.76 | 257.36 | 280.05
0.18 | 0.004553 | 72.09 | 270.66 | 295.41
0.19 | 0.0047034 | 73.35 | 283.49 | 310.4
0.2 | 0.0048692 | 74.57 | 295.91 | 325.23
0.21 | 0.0050439 | 75.78 | 308.07 | 339.79
0.22 | 0.0051839 | 76.84 | 319.9 | 353.96
0.23 | 0.005339 | 78.04 | 331.31 | 368.22
0.24 | 0.0055124 | 79.16 | 342.34 | 381.96
0.25 | 0.0056777 | 80.43 | 353.02 | 395.41
0.26 | 0.005748 | 81.76 | 363.38 | 408.65
0.27 | 0.005947 | 83.05 | 373.41 | 421.93
0.28 | 0.006161 | 84.35 | 382.86 | 434.49
0.29 | 0.00634 | 85.61 | 392.1 | 446.99
0.3 | 0.006558 | 86.98 | 400.85 | 459.22
0.31 | 0.006768 | 88.25 | 409.38 | 471.15
0.32 | 0.006991 | 89.5 | 417.54 | 482.84
0.33 | 0.007184 | 90.63 | 425.39 | 494.19
0.34 | 0.007434 | 91.92 | 432.78 | 505.23
0.35 | 0.007621 | 93.05 | 439.89 | 515.96
0.36 | 0.00785 | 94.13 | 446.73 | 526.3
0.37 | 0.008081 | 95.29 | 453.21 | 536.59
0.38 | 0.008326 | 96.31 | 459.43 | 546.29
0.39 | 0.008563 | 97.41 | 465.3 | 555.85
0.4 | 0.008781 | 98.57 | 471 | 565.11
0.41 | 0.009073 | 99.54 | 476.43 | 573.9
0.42 | 0.009349 | 100.76 | 481.56 | 582.3
0.43 | 0.009672 | 101.63 | 486.54 | 590.6
0.44 | 0.009937 | 102.86 | 491.32 | 599
0.45 | 0.010241 | 103.95 | 495.92 | 606.4
0.46 | 0.010571 | 105.11 | 500.3 | 613.8
0.47 | 0.010919 | 106.06 | 504.61 | 620.7
0.48 | 0.011304 | 107.25 | 508.72 | 627.7
0.49 | 0.011685 | 108.29 | 512.77 | 634.1
0.5 | 0.012096 | 109.46 | 516.66 | 640.1
0.51 | 0.012503 | 110.63 | 520.4 | 646.1
0.52 | 0.013009 | 111.71 | 524.14 | 651.7
0.53 | 0.013465 | 112.84 | 527.7 | 657.4
0.54 | 0.014016 | 114.08 | 531.1 | 662.2
0.55 | 0.014496 | 115.21 | 534.46 | 667.2
0.56 | 0.015055 | 116.61 | 537.73 | 671.7
0.57 | 0.015603 | 117.59 | 540.93 | 676
0.58 | 0.01623 | 118.97 | 543.98 | 680.2
0.59 | 0.016883 | 120.12 | 547.01 | 684
0.6 | 0.017558 | 121.46 | 549.81 | 687.6
0.61 | 0.018153 | 122.62 | 552.64 | 690.9
0.62 | 0.018771 | 123.93 | 555.38 | 694.4
0.63 | 0.019614 | 125.16 | 557.96 | 697.4
0.64 | 0.020257 | 126.49 | 560.63 | 700
0.65 | 0.021066 | 127.81 | 562.94 | 702.8
0.66 | 0.021755 | 128.98 | 565.36 | 705.3
0.67 | 0.022532 | 130.34 | 567.61 | 707.4
0.68 | 0.02335 | 131.68 | 569.85 | 709.4
0.69 | 0.024192 | 132.98 | 571.9 | 711.2
0.7 | 0.025016 | 134.36 | 573.9 | 713
0.71 | 0.025921 | 135.54 | 575.8 | 714.8
0.72 | 0.026866 | 136.97 | 577.8 | 716.2
0.73 | 0.027602 | 138.27 | 579.6 | 717.6
0.74 | 0.028576 | 139.6 | 581.6 | 718.8
0.75 | 0.029437 | 141 | 583 | 720.3
0.76 | 0.030498 | 142.28 | 584.6 | 721.3
0.77 | 0.031385 | 143.66 | 586.4 | 722
0.78 | 0.032394 | 144.98 | 587.7 | 722.9
0.79 | 0.033485 | 146.33 | 589.4 | 723.8
0.8 | 0.034335 | 147.61 | 590.8 | 724.9
0.81 | 0.035403 | 149.05 | 591.8 | 725.5
0.82 | 0.036647 | 150.41 | 593.3 | 726.1
0.83 | 0.037808 | 151.73 | 594.6 | 726.7
0.84 | 0.038895 | 153.28 | 595.8 | 727.1
0.85 | 0.039988 | 154.46 | 597.4 | 728.1
0.86 | 0.041127 | 155.95 | 598.2 | 728.3
0.87 | 0.042433 | 157.43 | 599.6 | 729
0.88 | 0.043532 | 158.83 | 600.6 | 729.2
0.89 | 0.044709 | 160.35 | 601.5 | 729.9
0.9 | 0.046004 | 161.65 | 603.1 | 730.3
0.91 | 0.047104 | 163.15 | 603.8 | 730.7
0.92 | 0.048618 | 164.63 | 605.1 | 731.1
0.93 | 0.049901 | 166.06 | 606.2 | 731.3
0.94 | 0.051353 | 167.51 | 607.1 | 731.9
0.95 | 0.052564 | 169 | 607.9 | 732.3
0.96 | 0.053882 | 170.48 | 609.2 | 732.5
0.97 | 0.055274 | 171.98 | 610.3 | 733.1
0.98 | 0.056574 | 173.51 | 611.5 | 733.3
0.99 | 0.0582 | 174.83 | 612.4 | 733.3
1 | 0.05955 | 176.39 | 613.5 | 733.8