## I-V Characteristic (mA-mm)
VDS (V) | VGS = -0.300 V | VGS = 0.100 V | VGS = 0.500 V | VGS = 0.900 V
0 | -3.5598e-05 | -0.50777 | -1.0586 | -5.297
0.01 | 0.0008237 | 7.565 | 15.544 | 12.638
0.02 | 0.0014583 | 15.205 | 31.665 | 30.027
0.03 | 0.0019392 | 22.196 | 47.846 | 47.572
0.04 | 0.0023071 | 28.674 | 64.11 | 65.34
0.05 | 0.0026016 | 34.568 | 79.99 | 82.58
0.06 | 0.0028326 | 39.904 | 95.77 | 99.73
0.07 | 0.0030428 | 44.742 | 111.8 | 116.95
0.08 | 0.003211 | 48.995 | 127.41 | 134.17
0.09 | 0.0033759 | 52.83 | 142.54 | 150.81
0.1 | 0.0035223 | 56.179 | 157.77 | 167.47
0.11 | 0.0036724 | 58.92 | 172.97 | 184.33
0.12 | 0.003807 | 61.61 | 187.45 | 200.88
0.13 | 0.0039343 | 63.95 | 202.19 | 216.91
0.14 | 0.0040716 | 66.02 | 216.39 | 233.06
0.15 | 0.0042207 | 67.91 | 230.45 | 249.05
0.16 | 0.0043561 | 69.68 | 244.05 | 264.63
0.17 | 0.0045035 | 71.15 | 257.5 | 280.17
0.18 | 0.0046556 | 72.61 | 270.68 | 295.37
0.19 | 0.0048157 | 73.85 | 283.49 | 310.41
0.2 | 0.0049609 | 75.1 | 295.93 | 325.04
0.21 | 0.0051142 | 76.24 | 308.16 | 339.56
0.22 | 0.0052799 | 77.42 | 320 | 354.09
0.23 | 0.0054342 | 78.54 | 331.33 | 367.9
0.24 | 0.0056137 | 79.72 | 342.4 | 381.73
0.25 | 0.0057 | 80.93 | 353.14 | 395.3
0.26 | 0.005885 | 82.26 | 363.27 | 408.52
0.27 | 0.006064 | 83.59 | 373.42 | 421.55
0.28 | 0.006288 | 84.86 | 382.91 | 434.38
0.29 | 0.006489 | 86.32 | 392.08 | 446.79
0.3 | 0.006695 | 87.56 | 400.85 | 458.83
0.31 | 0.006898 | 88.87 | 409.45 | 471.03
0.32 | 0.007102 | 90.22 | 417.58 | 482.55
0.33 | 0.007325 | 91.27 | 425.39 | 493.91
0.34 | 0.007536 | 92.56 | 432.77 | 504.83
0.35 | 0.007777 | 93.6 | 439.93 | 515.44
0.36 | 0.00801 | 94.81 | 446.81 | 526.22
0.37 | 0.008269 | 95.95 | 453.22 | 536.16
0.38 | 0.008483 | 97.03 | 459.43 | 545.88
0.39 | 0.00875 | 98.11 | 465.37 | 555.36
0.4 | 0.009007 | 99.24 | 471.07 | 564.66
0.41 | 0.009299 | 100.28 | 476.44 | 573.5
0.42 | 0.00957 | 101.35 | 481.55 | 582
0.43 | 0.00987 | 102.38 | 486.58 | 590.4
0.44 | 0.010171 | 103.6 | 491.32 | 598.2
0.45 | 0.010462 | 104.63 | 495.92 | 605.8
0.46 | 0.010811 | 105.81 | 500.29 | 613.1
0.47 | 0.011178 | 106.76 | 504.61 | 619.9
0.48 | 0.011567 | 107.97 | 508.78 | 626.9
0.49 | 0.011929 | 109.02 | 512.74 | 633.5
0.5 | 0.012367 | 110.25 | 516.59 | 639.6
0.51 | 0.012795 | 111.39 | 520.39 | 645.1
0.52 | 0.01328 | 112.44 | 524.11 | 651.1
0.53 | 0.01372 | 113.66 | 527.65 | 656.5
0.54 | 0.01427 | 114.88 | 531.05 | 661.4
0.55 | 0.014799 | 116.03 | 534.41 | 666.1
0.56 | 0.01534 | 117.23 | 537.74 | 670.9
0.57 | 0.016026 | 118.48 | 540.93 | 674.9
0.58 | 0.016597 | 119.69 | 543.94 | 679.2
0.59 | 0.017293 | 120.94 | 546.98 | 683
0.6 | 0.017962 | 122.18 | 549.79 | 686.7
0.61 | 0.018636 | 123.34 | 552.66 | 690
0.62 | 0.019326 | 124.74 | 555.36 | 693.3
0.63 | 0.020001 | 126.01 | 557.99 | 696.3
0.64 | 0.020794 | 127.33 | 560.54 | 699.3
0.65 | 0.021522 | 128.69 | 562.99 | 701.7
0.66 | 0.02232 | 129.85 | 565.35 | 704
0.67 | 0.023013 | 131.27 | 567.61 | 706.4
0.68 | 0.023917 | 132.58 | 569.85 | 708.4
0.69 | 0.02475 | 133.88 | 571.8 | 710.1
0.7 | 0.025639 | 135.29 | 573.9 | 712
0.71 | 0.026479 | 136.48 | 575.8 | 713.7
0.72 | 0.0274 | 137.86 | 577.8 | 715.3
0.73 | 0.02825 | 139.17 | 579.4 | 716.4
0.74 | 0.029149 | 140.52 | 581.4 | 717.8
0.75 | 0.030159 | 141.78 | 583 | 718.9
0.76 | 0.03117 | 143.18 | 584.4 | 720.1
0.77 | 0.032208 | 144.54 | 586 | 721.3
0.78 | 0.033116 | 145.89 | 587.6 | 722
0.79 | 0.034179 | 147.27 | 589 | 722.8
0.8 | 0.035238 | 148.52 | 590.8 | 723.6
0.81 | 0.036415 | 149.97 | 592 | 724.5
0.82 | 0.03742 | 151.34 | 593.4 | 725
0.83 | 0.038541 | 152.68 | 594.6 | 725.5
0.84 | 0.039816 | 154.16 | 596.1 | 726
0.85 | 0.040724 | 155.52 | 597.2 | 726.7
0.86 | 0.042132 | 156.95 | 598.3 | 727.4
0.87 | 0.043194 | 158.37 | 599.4 | 728.1
0.88 | 0.044696 | 159.91 | 600.7 | 728.3
0.89 | 0.045682 | 161.18 | 602 | 728.7
0.9 | 0.046995 | 162.69 | 602.8 | 729.1
0.91 | 0.048437 | 164.13 | 603.8 | 729.7
0.92 | 0.049628 | 165.62 | 604.7 | 730
0.93 | 0.050906 | 167.19 | 606.3 | 730.3
0.94 | 0.052372 | 168.42 | 607.4 | 730.9
0.95 | 0.053685 | 170 | 608.2 | 731.1
0.96 | 0.054918 | 171.53 | 609.5 | 731.5
0.97 | 0.056683 | 173.04 | 610.6 | 731.9
0.98 | 0.05826 | 174.59 | 611.4 | 731.9
0.99 | 0.0592 | 175.99 | 612.7 | 732.3
1 | 0.06102 | 177.59 | 613.5 | 732.4