## I-V Characteristic (mA-mm)
VDS (V) | VGS = -0.300 V | VGS = 0.100 V | VGS = 0.500 V | VGS = 0.900 V
0 | -3.5703e-05 | -0.559 | -0.9963 | -5.1632
0.01 | 0.0008411 | 7.766 | 15.524 | 12.668
0.02 | 0.0014891 | 15.282 | 31.8 | 30.074
0.03 | 0.0019745 | 22.348 | 48.084 | 47.997
0.04 | 0.0023513 | 28.893 | 64.44 | 65.38
0.05 | 0.0026481 | 34.747 | 80.43 | 83.15
0.06 | 0.0028973 | 40.179 | 96.15 | 100.36
0.07 | 0.0030947 | 45.05 | 112.46 | 117.57
0.08 | 0.0032787 | 49.34 | 127.89 | 134.52
0.09 | 0.0034401 | 53.17 | 143.24 | 151.54
0.1 | 0.0035772 | 56.631 | 158.47 | 168.51
0.11 | 0.0037343 | 59.41 | 173.62 | 184.95
0.12 | 0.003874 | 62.13 | 188.67 | 201.6
0.13 | 0.0040117 | 64.47 | 202.87 | 217.97
0.14 | 0.0041497 | 66.62 | 217.27 | 234.06
0.15 | 0.0042888 | 68.5 | 231.53 | 250.11
0.16 | 0.0044312 | 70.25 | 245.26 | 265.91
0.17 | 0.004577 | 71.72 | 258.68 | 281.26
0.18 | 0.0047366 | 73.17 | 271.91 | 296.36
0.19 | 0.0048786 | 74.46 | 284.82 | 311.96
0.2 | 0.0050274 | 75.68 | 297.27 | 326.65
0.21 | 0.0051948 | 76.86 | 309.64 | 341.01
0.22 | 0.005359 | 77.97 | 321.46 | 355.43
0.23 | 0.0055433 | 79.16 | 332.88 | 369.53
0.24 | 0.0056973 | 80.43 | 343.92 | 383.55
0.25 | 0.005794 | 81.55 | 354.66 | 396.82
0.26 | 0.005962 | 82.99 | 365.16 | 410.26
0.27 | 0.006184 | 84.26 | 375.01 | 423.47
0.28 | 0.006362 | 85.69 | 384.65 | 436.02
0.29 | 0.006566 | 86.98 | 393.91 | 448.66
0.3 | 0.00677 | 88.25 | 402.71 | 460.84
0.31 | 0.006969 | 89.59 | 411.32 | 472.74
0.32 | 0.007204 | 90.73 | 419.49 | 484.27
0.33 | 0.007414 | 92.04 | 427.37 | 495.94
0.34 | 0.007672 | 93.16 | 434.81 | 506.86
0.35 | 0.007878 | 94.32 | 441.91 | 517.53
0.36 | 0.00813 | 95.35 | 448.85 | 527.96
0.37 | 0.008377 | 96.51 | 455.38 | 538.12
0.38 | 0.008628 | 97.67 | 461.55 | 548.14
0.39 | 0.008852 | 98.72 | 467.43 | 557.45
0.4 | 0.00911 | 99.88 | 473.2 | 566.65
0.41 | 0.009403 | 100.82 | 478.64 | 575.4
0.42 | 0.009659 | 102.06 | 483.79 | 584
0.43 | 0.009973 | 103.06 | 488.69 | 592.4
0.44 | 0.010266 | 104.2 | 493.57 | 600.5
0.45 | 0.01065 | 105.32 | 498.16 | 607.8
0.46 | 0.010948 | 106.29 | 502.59 | 615
0.47 | 0.011296 | 107.43 | 506.78 | 622.5
0.48 | 0.011682 | 108.54 | 510.99 | 629.1
0.49 | 0.012086 | 109.67 | 514.93 | 635.5
0.5 | 0.012497 | 110.72 | 518.83 | 641.3
0.51 | 0.01297 | 111.88 | 522.54 | 647.3
0.52 | 0.013478 | 113.07 | 526.32 | 652.9
0.53 | 0.013892 | 114.24 | 529.85 | 658.5
0.54 | 0.014482 | 115.37 | 533.2 | 663.3
0.55 | 0.015017 | 116.47 | 536.52 | 668.1
0.56 | 0.015655 | 117.73 | 539.84 | 672.9
0.57 | 0.016236 | 118.99 | 542.93 | 677.2
0.58 | 0.016815 | 120.27 | 546.06 | 681.1
0.59 | 0.017443 | 121.56 | 548.9 | 685
0.6 | 0.018139 | 122.66 | 551.85 | 688.6
0.61 | 0.018802 | 123.95 | 554.68 | 692
0.62 | 0.019563 | 125.24 | 557.4 | 695.2
0.63 | 0.020223 | 126.51 | 559.97 | 698
0.64 | 0.020922 | 127.81 | 562.46 | 701.1
0.65 | 0.021707 | 129.11 | 564.95 | 703.6
0.66 | 0.022549 | 130.38 | 567.32 | 706
0.67 | 0.023314 | 131.68 | 569.59 | 708.2
0.68 | 0.024171 | 132.92 | 571.6 | 710.1
0.69 | 0.024991 | 134.2 | 573.8 | 712
0.7 | 0.025913 | 135.57 | 575.5 | 714
0.71 | 0.026627 | 136.87 | 577.8 | 715.7
0.72 | 0.027638 | 138.27 | 579.6 | 717.1
0.73 | 0.028576 | 139.67 | 581.6 | 718.4
0.74 | 0.029542 | 140.84 | 583.2 | 719.8
0.75 | 0.030329 | 142.19 | 584.8 | 720.8
0.76 | 0.03153 | 143.55 | 586.4 | 722
0.77 | 0.032546 | 144.95 | 588.2 | 722.8
0.78 | 0.033554 | 146.25 | 589.4 | 723.9
0.79 | 0.034453 | 147.53 | 591 | 724.5
0.8 | 0.035723 | 148.98 | 592.4 | 725.3
0.81 | 0.036773 | 150.33 | 594 | 725.9
0.82 | 0.037794 | 151.72 | 595.2 | 726.9
0.83 | 0.038985 | 153 | 596.5 | 727.4
0.84 | 0.040089 | 154.48 | 597.8 | 727.9
0.85 | 0.041336 | 155.88 | 599 | 728.4
0.86 | 0.042317 | 157.2 | 600.3 | 729.1
0.87 | 0.043621 | 158.76 | 601.2 | 729.7
0.88 | 0.04483 | 160.03 | 602.4 | 729.9
0.89 | 0.046193 | 161.5 | 603.4 | 730.7
0.9 | 0.047435 | 162.99 | 604.6 | 730.9
0.91 | 0.048665 | 164.43 | 605.8 | 731.5
0.92 | 0.050015 | 165.97 | 607.1 | 731.9
0.93 | 0.051064 | 167.35 | 607.9 | 732.1
0.94 | 0.052681 | 168.94 | 609 | 732.3
0.95 | 0.054163 | 170.4 | 610.2 | 732.7
0.96 | 0.055537 | 171.88 | 611.1 | 733.1
0.97 | 0.056774 | 173.32 | 612.2 | 733.3
0.98 | 0.05826 | 174.81 | 613 | 733.8
0.99 | 0.05981 | 176.29 | 614.2 | 734.3
1 | 0.06113 | 177.84 | 615 | 734.5