## I-V Characteristic (mA-mm)
VDS (V) | VGS = -0.300 V | VGS = 0.100 V | VGS = 0.500 V | VGS = 0.900 V
0 | -3.7835e-05 | -0.5109 | -1.1666 | -5.222
0.01 | 0.0008653 | 7.638 | 15.561 | 12.825
0.02 | 0.0015383 | 15.394 | 31.881 | 30.283
0.03 | 0.0020438 | 22.46 | 48.134 | 47.959
0.04 | 0.0024312 | 29.034 | 64.52 | 65.81
0.05 | 0.0027314 | 34.99 | 80.57 | 83.12
0.06 | 0.0029867 | 40.43 | 96.52 | 100.54
0.07 | 0.0032011 | 45.354 | 112.65 | 117.91
0.08 | 0.0033919 | 49.669 | 128.22 | 135.08
0.09 | 0.0035598 | 53.522 | 143.69 | 151.92
0.1 | 0.0037119 | 56.988 | 158.99 | 168.81
0.11 | 0.0038723 | 59.83 | 174.19 | 185.65
0.12 | 0.0040132 | 62.59 | 189.15 | 202.26
0.13 | 0.0041685 | 64.96 | 203.7 | 218.57
0.14 | 0.0043062 | 67.12 | 218.07 | 234.73
0.15 | 0.0044485 | 69.1 | 232.21 | 250.77
0.16 | 0.0046098 | 70.77 | 245.82 | 266.43
0.17 | 0.0047578 | 72.37 | 259.67 | 282.26
0.18 | 0.0049303 | 73.77 | 272.72 | 297.39
0.19 | 0.0050784 | 75.2 | 285.66 | 312.52
0.2 | 0.0052442 | 76.42 | 298.27 | 327.41
0.21 | 0.0054089 | 77.56 | 310.51 | 341.93
0.22 | 0.005562 | 78.85 | 322.37 | 356.47
0.23 | 0.005707 | 79.95 | 333.95 | 370.53
0.24 | 0.005907 | 81.25 | 345.11 | 384.4
0.25 | 0.006115 | 82.45 | 355.8 | 398.05
0.26 | 0.006279 | 83.84 | 366.27 | 411.37
0.27 | 0.00651 | 85.17 | 376.35 | 424.55
0.28 | 0.00672 | 86.58 | 386.01 | 437.39
0.29 | 0.006933 | 87.94 | 395.19 | 449.8
0.3 | 0.007121 | 89.29 | 404.1 | 462.05
0.31 | 0.007342 | 90.66 | 412.86 | 474.27
0.32 | 0.007575 | 91.76 | 420.95 | 485.78
0.33 | 0.007788 | 93.01 | 428.82 | 497.17
0.34 | 0.008026 | 94.16 | 436.37 | 508.28
0.35 | 0.00827 | 95.35 | 443.62 | 518.95
0.36 | 0.008522 | 96.57 | 450.58 | 529.73
0.37 | 0.008749 | 97.57 | 457.05 | 539.7
0.38 | 0.009025 | 98.75 | 463.3 | 549.54
0.39 | 0.009284 | 99.88 | 469.33 | 559.11
0.4 | 0.009597 | 100.94 | 475.08 | 568.42
0.41 | 0.009865 | 102.11 | 480.52 | 577.3
0.42 | 0.01015 | 103.12 | 485.72 | 586
0.43 | 0.010433 | 104.23 | 490.77 | 594.2
0.44 | 0.010747 | 105.37 | 495.64 | 602.2
0.45 | 0.011098 | 106.43 | 500.17 | 609.9
0.46 | 0.011464 | 107.53 | 504.62 | 617.2
0.47 | 0.011875 | 108.65 | 508.92 | 624.5
0.48 | 0.012227 | 109.83 | 513.15 | 630.9
0.49 | 0.012671 | 110.94 | 517.13 | 637.5
0.5 | 0.013097 | 112.11 | 520.96 | 643.5
0.51 | 0.01359 | 113.08 | 524.79 | 649.4
0.52 | 0.014109 | 114.4 | 528.51 | 655
0.53 | 0.014643 | 115.57 | 532.02 | 660.6
0.54 | 0.015204 | 116.73 | 535.5 | 665.4
0.55 | 0.015666 | 117.97 | 538.82 | 670.5
0.56 | 0.016376 | 119.16 | 542.12 | 675
0.57 | 0.016963 | 120.41 | 545.26 | 679.2
0.58 | 0.017636 | 121.68 | 548.37 | 683.2
0.59 | 0.018289 | 122.9 | 551.28 | 687.2
0.6 | 0.018969 | 124.1 | 554.25 | 691.2
0.61 | 0.019715 | 125.35 | 557.03 | 694.4
0.62 | 0.020488 | 126.69 | 559.76 | 697.3
0.63 | 0.021262 | 127.93 | 562.37 | 700.4
0.64 | 0.022062 | 129.26 | 564.89 | 703.3
0.65 | 0.022905 | 130.39 | 567.42 | 705.8
0.66 | 0.023639 | 131.72 | 569.71 | 708.2
0.67 | 0.02454 | 133.08 | 572 | 710.4
0.68 | 0.025369 | 134.4 | 573.9 | 712.5
0.69 | 0.026362 | 135.79 | 575.9 | 714.4
0.7 | 0.027087 | 136.99 | 578.2 | 716.2
0.71 | 0.028132 | 138.39 | 580.2 | 717.8
0.72 | 0.029002 | 139.73 | 582 | 719.2
0.73 | 0.030035 | 141.12 | 583.8 | 720.6
0.74 | 0.031036 | 142.38 | 585.4 | 722
0.75 | 0.032041 | 143.75 | 587.6 | 722.9
0.76 | 0.033003 | 145.06 | 589.2 | 724.2
0.77 | 0.034009 | 146.45 | 590.6 | 725.3
0.78 | 0.035177 | 147.83 | 591.9 | 725.9
0.79 | 0.036375 | 149.03 | 593.4 | 726.7
0.8 | 0.037556 | 150.47 | 594.7 | 727.7
0.81 | 0.038598 | 151.82 | 596.2 | 728.3
0.82 | 0.039922 | 153.28 | 597.8 | 729
0.83 | 0.041028 | 154.77 | 599 | 729.9
0.84 | 0.042167 | 155.92 | 600.3 | 730.1
0.85 | 0.043417 | 157.49 | 601.4 | 730.7
0.86 | 0.04474 | 158.92 | 602.6 | 731.3
0.87 | 0.04608 | 160.39 | 603.8 | 731.5
0.88 | 0.047139 | 161.82 | 604.7 | 732.3
0.89 | 0.048542 | 163.17 | 605.9 | 732.9
0.9 | 0.049999 | 164.69 | 607.1 | 733.1
0.91 | 0.051425 | 166.15 | 608.5 | 733.5
0.92 | 0.052775 | 167.67 | 609.5 | 734.1
0.93 | 0.054056 | 169 | 610.4 | 734.5
0.94 | 0.055607 | 170.6 | 611.1 | 734.7
0.95 | 0.056831 | 172.13 | 612.7 | 734.9
0.96 | 0.05856 | 173.55 | 613.5 | 735.1
0.97 | 0.06008 | 175.08 | 614.5 | 735.4
0.98 | 0.06156 | 176.43 | 615.6 | 735.6
0.99 | 0.0631 | 178.03 | 616.6 | 736.2
1 | 0.06477 | 179.54 | 617.9 | 736.5