## I-V Characteristic (mA-mm)
VDS (V) | VGS = -0.300 V | VGS = 0.100 V | VGS = 0.500 V | VGS = 0.900 V
0 | -3.3806e-05 | -0.50552 | -1.1267 | -5.258
0.01 | 0.0008512 | 7.681 | 15.516 | 12.786
0.02 | 0.0015047 | 15.373 | 31.959 | 30.388
0.03 | 0.0019984 | 22.411 | 48.276 | 48.002
0.04 | 0.0023844 | 28.95 | 64.71 | 65.84
0.05 | 0.0026822 | 34.857 | 80.73 | 83.2
0.06 | 0.0029304 | 40.214 | 96.68 | 100.56
0.07 | 0.0031393 | 45.15 | 112.91 | 118.15
0.08 | 0.0033197 | 49.439 | 128.43 | 135.29
0.09 | 0.0034886 | 53.282 | 143.91 | 152.18
0.1 | 0.0036398 | 56.698 | 159.15 | 169.07
0.11 | 0.0037903 | 59.56 | 174.41 | 185.99
0.12 | 0.0039363 | 62.23 | 189.59 | 202.7
0.13 | 0.0040695 | 64.69 | 203.94 | 218.82
0.14 | 0.0042214 | 66.78 | 218.35 | 235.17
0.15 | 0.0043664 | 68.74 | 232.64 | 251.25
0.16 | 0.004517 | 70.43 | 246.32 | 266.68
0.17 | 0.0046669 | 72.06 | 259.9 | 282.69
0.18 | 0.0048184 | 73.45 | 273.15 | 297.84
0.19 | 0.0049702 | 74.8 | 286.1 | 312.97
0.2 | 0.005122 | 76.08 | 298.58 | 327.96
0.21 | 0.0052986 | 77.27 | 311 | 342.49
0.22 | 0.0054645 | 78.44 | 322.84 | 357.01
0.23 | 0.005633 | 79.62 | 334.42 | 371.14
0.24 | 0.005702 | 80.89 | 345.54 | 385.07
0.25 | 0.005901 | 82.21 | 356.38 | 398.65
0.26 | 0.006115 | 83.54 | 366.87 | 412
0.27 | 0.006311 | 85.01 | 376.81 | 425.24
0.28 | 0.006531 | 86.26 | 386.55 | 438.06
0.29 | 0.006741 | 87.71 | 395.79 | 450.46
0.3 | 0.006959 | 88.97 | 404.57 | 462.68
0.31 | 0.007163 | 90.3 | 413.37 | 475.05
0.32 | 0.007403 | 91.62 | 421.51 | 486.48
0.33 | 0.007628 | 92.74 | 429.45 | 497.88
0.34 | 0.007873 | 94 | 436.9 | 508.98
0.35 | 0.008098 | 95.14 | 444.13 | 519.69
0.36 | 0.008348 | 96.35 | 451.1 | 530.39
0.37 | 0.00859 | 97.31 | 457.67 | 540.39
0.38 | 0.008835 | 98.58 | 463.88 | 550.24
0.39 | 0.009111 | 99.61 | 469.86 | 559.79
0.4 | 0.009392 | 100.76 | 475.65 | 569.19
0.41 | 0.009696 | 101.88 | 481.11 | 577.8
0.42 | 0.009949 | 102.9 | 486.28 | 586.6
0.43 | 0.010262 | 104.07 | 491.24 | 594.9
0.44 | 0.01058 | 105.18 | 496.14 | 602.6
0.45 | 0.010922 | 106.31 | 500.72 | 610.3
0.46 | 0.011275 | 107.49 | 505.08 | 617.5
0.47 | 0.011648 | 108.5 | 509.34 | 624.7
0.48 | 0.012044 | 109.71 | 513.51 | 631.6
0.49 | 0.012426 | 110.76 | 517.51 | 638.3
0.5 | 0.0129 | 112.01 | 521.31 | 644.1
0.51 | 0.013367 | 113.06 | 525.08 | 650.2
0.52 | 0.013896 | 114.32 | 528.73 | 655.8
0.53 | 0.014393 | 115.47 | 532.31 | 661.3
0.54 | 0.014933 | 116.67 | 535.68 | 666.2
0.55 | 0.015447 | 117.83 | 539.04 | 671
0.56 | 0.016086 | 118.99 | 542.26 | 675.6
0.57 | 0.016671 | 120.26 | 545.46 | 680.2
0.58 | 0.01738 | 121.48 | 548.53 | 684
0.59 | 0.018087 | 122.78 | 551.38 | 688
0.6 | 0.01869 | 124.12 | 554.36 | 691.6
0.61 | 0.019499 | 125.23 | 557.18 | 694.8
0.62 | 0.020232 | 126.56 | 559.85 | 698
0.63 | 0.021011 | 127.88 | 562.5 | 701.2
0.64 | 0.021771 | 129.18 | 564.96 | 704.1
0.65 | 0.022586 | 130.43 | 567.49 | 706.5
0.66 | 0.023421 | 131.76 | 569.8 | 708.9
0.67 | 0.024153 | 133.04 | 572 | 711.2
0.68 | 0.025067 | 134.4 | 574.1 | 713.2
0.69 | 0.025953 | 135.78 | 576.4 | 715.2
0.7 | 0.026843 | 136.91 | 578.2 | 716.8
0.71 | 0.027703 | 138.33 | 580.2 | 718.4
0.72 | 0.028753 | 139.67 | 582.2 | 719.7
0.73 | 0.029693 | 141 | 584 | 721.2
0.74 | 0.030676 | 142.42 | 585.5 | 722.4
0.75 | 0.031711 | 143.58 | 587.6 | 723.6
0.76 | 0.032824 | 145.04 | 589.2 | 724.9
0.77 | 0.033816 | 146.45 | 590.8 | 725.5
0.78 | 0.034801 | 147.71 | 591.9 | 726.5
0.79 | 0.035914 | 149.14 | 593.8 | 727.2
0.8 | 0.037131 | 150.45 | 595 | 728.3
0.81 | 0.038197 | 151.81 | 596.2 | 728.7
0.82 | 0.039262 | 153.3 | 597.8 | 729.2
0.83 | 0.04055 | 154.68 | 599.2 | 730.3
0.84 | 0.041867 | 156.01 | 600.2 | 730.6
0.85 | 0.042983 | 157.45 | 601.4 | 731.5
0.86 | 0.044298 | 158.94 | 602.6 | 731.9
0.87 | 0.045518 | 160.35 | 603.8 | 732.3
0.88 | 0.046875 | 161.82 | 605.1 | 732.9
0.89 | 0.048064 | 163.11 | 606.3 | 733.1
0.9 | 0.049583 | 164.66 | 607.2 | 733.5
0.91 | 0.050793 | 166.25 | 608.2 | 733.9
0.92 | 0.052392 | 167.67 | 609.4 | 734.3
0.93 | 0.053647 | 169.18 | 610.6 | 734.9
0.94 | 0.055103 | 170.6 | 611.7 | 735.1
0.95 | 0.056634 | 172.18 | 612.7 | 735.3
0.96 | 0.05798 | 173.67 | 613.8 | 735.6
0.97 | 0.05956 | 175.23 | 614.8 | 736.1
0.98 | 0.06137 | 176.64 | 616 | 736.3
0.99 | 0.06265 | 178.16 | 616.7 | 736.7
1 | 0.06413 | 179.72 | 617.9 | 737