## I-V Characteristic (mA-mm)
VDS (V) | VGS = -0.300 V | VGS = 0.100 V | VGS = 0.500 V | VGS = 0.900 V
0 | -4.1758e-05 | -0.5199 | -1.0087 | -5.171
0.01 | 0.0008799 | 7.708 | 15.5 | 12.516
0.02 | 0.00155 | 15.348 | 31.685 | 30.216
0.03 | 0.0020601 | 22.534 | 48.236 | 48.065
0.04 | 0.0024598 | 29.157 | 64.27 | 65.4
0.05 | 0.002766 | 35.146 | 80.59 | 83.11
0.06 | 0.0030198 | 40.541 | 96.52 | 100.34
0.07 | 0.0032372 | 45.525 | 112.44 | 117.57
0.08 | 0.0034133 | 49.884 | 127.93 | 134.69
0.09 | 0.0035915 | 53.758 | 143.39 | 151.73
0.1 | 0.0037475 | 57.18 | 158.83 | 168.64
0.11 | 0.0039018 | 60.19 | 173.89 | 185.39
0.12 | 0.0040545 | 63 | 188.69 | 201.84
0.13 | 0.0042065 | 65.4 | 203.34 | 218.15
0.14 | 0.0043587 | 67.54 | 217.8 | 233.97
0.15 | 0.0045023 | 69.55 | 231.79 | 250.46
0.16 | 0.0046594 | 71.22 | 245.68 | 265.96
0.17 | 0.0048011 | 72.81 | 259.16 | 281.3
0.18 | 0.0049419 | 74.25 | 272.17 | 296.64
0.19 | 0.0051213 | 75.56 | 285.41 | 311.96
0.2 | 0.005286 | 76.82 | 297.93 | 326.79
0.21 | 0.005473 | 78.01 | 310.08 | 341.28
0.22 | 0.0056235 | 79.2 | 321.82 | 355.69
0.23 | 0.005705 | 80.47 | 333.39 | 369.91
0.24 | 0.00589 | 81.78 | 344.7 | 383.8
0.25 | 0.006111 | 82.96 | 355.26 | 397.32
0.26 | 0.006305 | 84.37 | 365.67 | 410.69
0.27 | 0.006512 | 85.78 | 375.8 | 423.72
0.28 | 0.006713 | 87.19 | 385.49 | 436.3
0.29 | 0.006925 | 88.6 | 394.67 | 449.23
0.3 | 0.007152 | 89.85 | 403.63 | 461.23
0.31 | 0.007384 | 91.22 | 412.3 | 473.14
0.32 | 0.007606 | 92.46 | 420.48 | 484.8
0.33 | 0.007825 | 93.65 | 428.38 | 496.23
0.34 | 0.008092 | 94.8 | 435.93 | 507.34
0.35 | 0.008325 | 95.95 | 443.16 | 517.89
0.36 | 0.008598 | 97.13 | 450.09 | 528.5
0.37 | 0.008854 | 98.29 | 456.6 | 538.65
0.38 | 0.009096 | 99.39 | 462.87 | 548.56
0.39 | 0.009356 | 100.46 | 468.88 | 557.95
0.4 | 0.009608 | 101.66 | 474.65 | 567.22
0.41 | 0.009939 | 102.77 | 480.03 | 575.8
0.42 | 0.010241 | 103.82 | 485.27 | 584.6
0.43 | 0.010562 | 105.03 | 490.3 | 592.8
0.44 | 0.010869 | 105.93 | 495.12 | 601
0.45 | 0.011214 | 107.19 | 499.67 | 608.6
0.46 | 0.011596 | 108.3 | 504.09 | 615.8
0.47 | 0.012013 | 109.37 | 508.38 | 622.8
0.48 | 0.012384 | 110.54 | 512.5 | 629.4
0.49 | 0.012831 | 111.64 | 516.47 | 636.1
0.5 | 0.013277 | 112.78 | 520.31 | 642.1
0.51 | 0.01373 | 113.93 | 524.1 | 647.9
0.52 | 0.014278 | 115.18 | 527.64 | 653.3
0.53 | 0.014837 | 116.25 | 531.18 | 658.9
0.54 | 0.015431 | 117.47 | 534.55 | 664.1
0.55 | 0.01594 | 118.75 | 537.94 | 669
0.56 | 0.016588 | 119.88 | 541.18 | 673.4
0.57 | 0.017188 | 121.2 | 544.28 | 677.6
0.58 | 0.017842 | 122.28 | 547.3 | 681.8
0.59 | 0.018527 | 123.63 | 550.32 | 685.6
0.6 | 0.019273 | 124.87 | 553.17 | 689.4
0.61 | 0.020071 | 126.15 | 555.98 | 692.6
0.62 | 0.020692 | 127.49 | 558.64 | 696
0.63 | 0.02156 | 128.67 | 561.24 | 698.8
0.64 | 0.022408 | 130.05 | 563.82 | 701.6
0.65 | 0.023243 | 131.28 | 566.26 | 704.3
0.66 | 0.024041 | 132.59 | 568.51 | 706.4
0.67 | 0.024911 | 133.85 | 570.5 | 708.9
0.68 | 0.025799 | 135.21 | 572.9 | 710.8
0.69 | 0.026699 | 136.51 | 575 | 712.7
0.7 | 0.027611 | 137.81 | 577 | 714.4
0.71 | 0.028567 | 139.15 | 578.9 | 715.8
0.72 | 0.029606 | 140.37 | 580.8 | 717.4
0.73 | 0.030434 | 141.78 | 582.3 | 718.8
0.74 | 0.031538 | 143.12 | 584.6 | 719.7
0.75 | 0.03261 | 144.47 | 586.1 | 721.3
0.76 | 0.033833 | 145.91 | 587.8 | 722.1
0.77 | 0.034678 | 147.07 | 589.2 | 723.3
0.78 | 0.03586 | 148.54 | 590.8 | 724
0.79 | 0.037111 | 149.84 | 591.9 | 724.9
0.8 | 0.038202 | 151.24 | 593.6 | 725.5
0.81 | 0.039278 | 152.57 | 595 | 726
0.82 | 0.040455 | 153.91 | 596.2 | 727.1
0.83 | 0.041874 | 155.39 | 597.4 | 727.7
0.84 | 0.042918 | 156.81 | 599 | 728.3
0.85 | 0.044271 | 158.19 | 600.3 | 728.7
0.86 | 0.045583 | 159.47 | 601.2 | 729.3
0.87 | 0.047082 | 161 | 602.2 | 729.9
0.88 | 0.048191 | 162.42 | 603.6 | 730.3
0.89 | 0.049545 | 163.85 | 604.6 | 730.9
0.9 | 0.051047 | 165.42 | 605.8 | 731.1
0.91 | 0.052375 | 166.63 | 607 | 731.5
0.92 | 0.053851 | 168.24 | 607.9 | 731.9
0.93 | 0.055346 | 169.74 | 609 | 732.1
0.94 | 0.056828 | 171.23 | 610.3 | 732.9
0.95 | 0.05826 | 172.82 | 611 | 733.1
0.96 | 0.05968 | 174.11 | 612.2 | 733.3
0.97 | 0.06122 | 175.74 | 613.3 | 733.8
0.98 | 0.06269 | 177.24 | 614.2 | 733.9
0.99 | 0.06454 | 178.71 | 615.4 | 734.1
1 | 0.06597 | 180.02 | 616.4 | 734.3