## I-V Characteristic (mA-mm)
VDS (V) | VGS = -0.300 V | VGS = 0.100 V | VGS = 0.500 V | VGS = 0.900 V
0 | -2.9152e-05 | -0.5105 | -1.1675 | -5.26
0.01 | 0.0008203 | 7.572 | 15.586 | 12.845
0.02 | 0.001445 | 15.265 | 31.932 | 30.414
0.03 | 0.0019152 | 22.255 | 48.224 | 48.034
0.04 | 0.0022838 | 28.801 | 64.64 | 65.79
0.05 | 0.002566 | 34.673 | 80.67 | 83.27
0.06 | 0.0028013 | 40.061 | 96.63 | 100.85
0.07 | 0.0029977 | 44.937 | 112.78 | 118.03
0.08 | 0.0031678 | 49.21 | 128.49 | 135.31
0.09 | 0.0033262 | 53.007 | 143.86 | 152.38
0.1 | 0.0034566 | 56.423 | 159.1 | 169.16
0.11 | 0.0036051 | 59.2 | 174.53 | 185.99
0.12 | 0.0037348 | 61.93 | 189.47 | 202.76
0.13 | 0.0038684 | 64.28 | 203.94 | 219.08
0.14 | 0.0040053 | 66.36 | 218.33 | 235.13
0.15 | 0.0041368 | 68.3 | 232.64 | 251.28
0.16 | 0.0042852 | 69.99 | 246.19 | 267.07
0.17 | 0.0044103 | 71.53 | 259.96 | 282.87
0.18 | 0.004546 | 72.89 | 273.13 | 297.95
0.19 | 0.0046983 | 74.25 | 286 | 313.28
0.2 | 0.0048363 | 75.52 | 298.66 | 328.25
0.21 | 0.0050003 | 76.62 | 310.88 | 342.66
0.22 | 0.0051541 | 77.8 | 322.85 | 357.29
0.23 | 0.0053212 | 78.92 | 334.33 | 371.5
0.24 | 0.005478 | 80.19 | 345.44 | 385.33
0.25 | 0.0056445 | 81.43 | 356.29 | 398.95
0.26 | 0.005683 | 82.78 | 366.63 | 412.5
0.27 | 0.00589 | 84.11 | 376.64 | 425.68
0.28 | 0.00609 | 85.51 | 386.35 | 438.43
0.29 | 0.006273 | 86.87 | 395.57 | 450.98
0.3 | 0.006492 | 88.1 | 404.44 | 463.37
0.31 | 0.006666 | 89.43 | 413.17 | 475.5
0.32 | 0.006913 | 90.5 | 421.31 | 487.05
0.33 | 0.007111 | 91.88 | 429.16 | 498.55
0.34 | 0.007342 | 92.96 | 436.68 | 509.74
0.35 | 0.00753 | 94.08 | 443.89 | 520.35
0.36 | 0.007768 | 95.33 | 450.88 | 531.07
0.37 | 0.007992 | 96.31 | 457.41 | 541.2
0.38 | 0.008221 | 97.45 | 463.61 | 551.12
0.39 | 0.00848 | 98.61 | 469.53 | 560.61
0.4 | 0.008753 | 99.64 | 475.33 | 569.92
0.41 | 0.008998 | 100.82 | 480.81 | 578.6
0.42 | 0.009255 | 101.74 | 485.94 | 587.6
0.43 | 0.009557 | 102.91 | 490.94 | 595.8
0.44 | 0.009881 | 104.04 | 495.77 | 603.8
0.45 | 0.010216 | 105.2 | 500.35 | 611.5
0.46 | 0.010506 | 106.13 | 504.77 | 618.8
0.47 | 0.010865 | 107.35 | 508.99 | 625.9
0.48 | 0.011204 | 108.37 | 513.14 | 632.5
0.49 | 0.0116 | 109.57 | 517.17 | 638.9
0.5 | 0.012022 | 110.68 | 520.95 | 645.3
0.51 | 0.012454 | 111.7 | 524.66 | 651
0.52 | 0.012899 | 112.96 | 528.37 | 656.5
0.53 | 0.013311 | 114.12 | 531.89 | 662.1
0.54 | 0.013865 | 115.29 | 535.29 | 666.9
0.55 | 0.014405 | 116.57 | 538.56 | 671.8
0.56 | 0.014948 | 117.64 | 541.83 | 676.6
0.57 | 0.01553 | 118.91 | 545 | 680.7
0.58 | 0.016106 | 120.12 | 548.05 | 685
0.59 | 0.016695 | 121.43 | 550.91 | 688.8
0.6 | 0.017311 | 122.52 | 553.89 | 692.4
0.61 | 0.018032 | 123.91 | 556.64 | 696
0.62 | 0.018642 | 125.1 | 559.31 | 699
0.63 | 0.019409 | 126.37 | 561.93 | 702
0.64 | 0.020128 | 127.68 | 564.38 | 704.8
0.65 | 0.020824 | 128.82 | 566.87 | 707.4
0.66 | 0.021574 | 130.2 | 569.21 | 709.8
0.67 | 0.022346 | 131.58 | 571.5 | 711.9
0.68 | 0.023154 | 132.82 | 573.3 | 713.9
0.69 | 0.023967 | 134.21 | 575.4 | 715.7
0.7 | 0.024798 | 135.4 | 577.6 | 717.6
0.71 | 0.025558 | 136.69 | 579.6 | 718.9
0.72 | 0.026481 | 138.07 | 581.4 | 720.5
0.73 | 0.027327 | 139.35 | 583.1 | 721.8
0.74 | 0.028203 | 140.68 | 585 | 722.9
0.75 | 0.029058 | 141.98 | 586.6 | 724.2
0.76 | 0.03022 | 143.3 | 588.2 | 725.3
0.77 | 0.031128 | 144.65 | 589.8 | 726
0.78 | 0.032055 | 145.99 | 591.4 | 727.1
0.79 | 0.033008 | 147.25 | 592.8 | 727.7
0.8 | 0.034082 | 148.74 | 594.2 | 728.7
0.81 | 0.035242 | 150.07 | 595.6 | 729.1
0.82 | 0.036191 | 151.44 | 597.2 | 729.9
0.83 | 0.037356 | 152.91 | 598.2 | 730.6
0.84 | 0.038482 | 154.05 | 599.4 | 731.3
0.85 | 0.039694 | 155.64 | 600.6 | 731.5
0.86 | 0.040708 | 157.03 | 601.9 | 732.2
0.87 | 0.041744 | 158.45 | 603.1 | 732.4
0.88 | 0.043075 | 159.95 | 604.2 | 732.9
0.89 | 0.044101 | 161.24 | 605.4 | 733.5
0.9 | 0.045502 | 162.8 | 606.3 | 734.1
0.91 | 0.046748 | 164.21 | 607.5 | 734.5
0.92 | 0.048071 | 165.73 | 608.4 | 734.7
0.93 | 0.049134 | 167.09 | 609.5 | 735.1
0.94 | 0.050568 | 168.64 | 610.7 | 735.4
0.95 | 0.051796 | 170.08 | 611.8 | 735.5
0.96 | 0.053246 | 171.56 | 612.9 | 736.1
0.97 | 0.054617 | 173.06 | 613.8 | 736.3
0.98 | 0.055877 | 174.4 | 615 | 736.5
0.99 | 0.05714 | 175.99 | 615.9 | 736.9
1 | 0.05876 | 177.53 | 617 | 737.1