## I-V Characteristic (mA-mm)
VDS (V) | VGS = -0.300 V | VGS = 0.100 V | VGS = 0.500 V | VGS = 0.900 V
0 | -3.1559e-05 | -0.50693 | -1.0771 | -5.105
0.01 | 0.0008433 | 7.578 | 15.705 | 12.925
0.02 | 0.0014893 | 15.348 | 31.899 | 30.392
0.03 | 0.0019772 | 22.353 | 48.125 | 47.997
0.04 | 0.0023526 | 28.885 | 64.46 | 65.66
0.05 | 0.0026468 | 34.823 | 80.53 | 83.06
0.06 | 0.0028863 | 40.198 | 96.61 | 100.5
0.07 | 0.0030972 | 45.099 | 112.42 | 117.94
0.08 | 0.003273 | 49.397 | 128.23 | 135.04
0.09 | 0.0034333 | 53.257 | 143.66 | 152.02
0.1 | 0.0035902 | 56.665 | 158.88 | 168.8
0.11 | 0.0037325 | 59.5 | 174.01 | 185.52
0.12 | 0.0038842 | 62.23 | 188.81 | 201.96
0.13 | 0.0040162 | 64.63 | 203.67 | 218.61
0.14 | 0.0041624 | 66.74 | 217.75 | 234.52
0.15 | 0.0043012 | 68.74 | 231.92 | 250.54
0.16 | 0.0044311 | 70.41 | 245.78 | 266.38
0.17 | 0.0045903 | 71.99 | 259.38 | 281.88
0.18 | 0.0047341 | 73.4 | 272.43 | 297.12
0.19 | 0.0048972 | 74.82 | 285.51 | 312.4
0.2 | 0.0050455 | 76.1 | 298.07 | 327.28
0.21 | 0.0052072 | 77.21 | 310.3 | 341.82
0.22 | 0.0053892 | 78.46 | 322.19 | 356.37
0.23 | 0.0055561 | 79.54 | 333.76 | 370.6
0.24 | 0.00568 | 80.85 | 344.91 | 384.42
0.25 | 0.00588 | 82.12 | 355.6 | 397.94
0.26 | 0.006059 | 83.51 | 365.94 | 411.23
0.27 | 0.006256 | 84.97 | 376.2 | 424.75
0.28 | 0.006463 | 86.23 | 385.72 | 437.32
0.29 | 0.006666 | 87.66 | 394.94 | 449.79
0.3 | 0.006872 | 89.01 | 403.94 | 462.15
0.31 | 0.007058 | 90.28 | 412.58 | 474.12
0.32 | 0.007283 | 91.48 | 420.7 | 485.74
0.33 | 0.00751 | 92.72 | 428.62 | 497.23
0.34 | 0.007747 | 93.94 | 436.29 | 508.32
0.35 | 0.007949 | 95.08 | 443.47 | 519.07
0.36 | 0.008203 | 96.29 | 450.33 | 529.65
0.37 | 0.008437 | 97.27 | 456.89 | 539.79
0.38 | 0.008687 | 98.52 | 463.24 | 549.73
0.39 | 0.008958 | 99.55 | 469.18 | 559.21
0.4 | 0.009237 | 100.72 | 474.87 | 568.52
0.41 | 0.009508 | 101.87 | 480.34 | 577.6
0.42 | 0.009763 | 102.9 | 485.58 | 586
0.43 | 0.010097 | 104.04 | 490.57 | 594.2
0.44 | 0.0104 | 105.18 | 495.36 | 602.2
0.45 | 0.010772 | 106.21 | 499.93 | 610.1
0.46 | 0.01111 | 107.33 | 504.38 | 617.4
0.47 | 0.011488 | 108.42 | 508.66 | 624.2
0.48 | 0.011861 | 109.64 | 512.77 | 630.9
0.49 | 0.012235 | 110.78 | 516.73 | 637.5
0.5 | 0.012741 | 111.89 | 520.59 | 643.5
0.51 | 0.013182 | 112.9 | 524.32 | 649.3
0.52 | 0.013664 | 114.22 | 528 | 655
0.53 | 0.014168 | 115.38 | 531.48 | 660.5
0.54 | 0.014754 | 116.62 | 534.95 | 665.8
0.55 | 0.01524 | 117.85 | 538.18 | 670.6
0.56 | 0.015888 | 118.91 | 541.47 | 674.8
0.57 | 0.016448 | 120.19 | 544.6 | 679.2
0.58 | 0.017163 | 121.46 | 547.66 | 683.4
0.59 | 0.017801 | 122.66 | 550.69 | 687.2
0.6 | 0.018406 | 123.98 | 553.44 | 690.8
0.61 | 0.019153 | 125.19 | 556.31 | 694.4
0.62 | 0.019917 | 126.53 | 558.98 | 697.3
0.63 | 0.020734 | 127.77 | 561.6 | 700.5
0.64 | 0.02141 | 129.09 | 564.14 | 703.2
0.65 | 0.022199 | 130.21 | 566.54 | 705.8
0.66 | 0.023098 | 131.6 | 568.87 | 708.3
0.67 | 0.023815 | 132.94 | 570.9 | 710.5
0.68 | 0.024749 | 134.22 | 573.1 | 712.5
0.69 | 0.025589 | 135.64 | 575.3 | 714.4
0.7 | 0.026496 | 136.71 | 577.6 | 716
0.71 | 0.027276 | 138.15 | 579 | 717.6
0.72 | 0.028308 | 139.54 | 581 | 718.9
0.73 | 0.029287 | 140.8 | 583 | 720.5
0.74 | 0.030303 | 142.19 | 584.6 | 721.6
0.75 | 0.031288 | 143.38 | 586.4 | 722.8
0.76 | 0.032244 | 144.78 | 588 | 723.7
0.77 | 0.033356 | 146.17 | 589.4 | 724.9
0.78 | 0.034329 | 147.48 | 591 | 725.5
0.79 | 0.035444 | 148.78 | 592.5 | 726.5
0.8 | 0.036708 | 150.17 | 593.8 | 727.1
0.81 | 0.03777 | 151.56 | 595.1 | 728.1
0.82 | 0.038873 | 153 | 596.8 | 728.3
0.83 | 0.040091 | 154.41 | 597.9 | 729.1
0.84 | 0.041325 | 155.69 | 599.4 | 729.8
0.85 | 0.04252 | 157.16 | 600.6 | 730.3
0.86 | 0.043708 | 158.57 | 601.8 | 730.7
0.87 | 0.045026 | 160.05 | 602.8 | 731.3
0.88 | 0.046372 | 161.46 | 604.2 | 731.9
0.89 | 0.047513 | 162.83 | 605 | 732.2
0.9 | 0.048943 | 164.33 | 606.2 | 732.7
0.91 | 0.050358 | 165.87 | 607.2 | 733.1
0.92 | 0.051863 | 167.26 | 608.6 | 733.5
0.93 | 0.053025 | 168.72 | 609.4 | 733.8
0.94 | 0.054577 | 170.21 | 610.6 | 734.1
0.95 | 0.056021 | 171.68 | 611.4 | 734.5
0.96 | 0.05744 | 173.2 | 612.7 | 734.9
0.97 | 0.05892 | 174.69 | 613.6 | 735.1
0.98 | 0.06061 | 176.07 | 614.7 | 735.2
0.99 | 0.06176 | 177.63 | 615.9 | 735.5
1 | 0.06358 | 179.16 | 616.6 | 735.6