## I-V Characteristic (mA-mm)
VDS (V) | VGS = -0.300 V | VGS = 0.100 V | VGS = 0.500 V | VGS = 0.900 V
0 | -4.3924e-05 | -0.5494 | -0.9987 | -5.035
0.01 | 0.0009479 | 7.854 | 15.618 | 12.864
0.02 | 0.0016809 | 15.47 | 32.075 | 30.685
0.03 | 0.0022378 | 22.634 | 48.36 | 48.216
0.04 | 0.002662 | 29.318 | 64.88 | 66.13
0.05 | 0.0030018 | 35.282 | 81.11 | 83.85
0.06 | 0.0032796 | 40.821 | 97.45 | 101.42
0.07 | 0.0035205 | 45.798 | 113.27 | 118.72
0.08 | 0.0037296 | 50.169 | 128.95 | 135.91
0.09 | 0.0039071 | 54.114 | 144.69 | 153
0.1 | 0.0040917 | 57.53 | 159.72 | 169.64
0.11 | 0.0042563 | 60.71 | 175.33 | 187.01
0.12 | 0.0044295 | 63.44 | 190.24 | 203.5
0.13 | 0.0045772 | 65.98 | 204.9 | 219.8
0.14 | 0.0047413 | 68.12 | 219.21 | 236.01
0.15 | 0.0049167 | 70.12 | 233.48 | 252.27
0.16 | 0.005069 | 71.91 | 247.5 | 268.1
0.17 | 0.0052541 | 73.5 | 260.93 | 283.54
0.18 | 0.0054308 | 75 | 274.09 | 298.95
0.19 | 0.0056153 | 76.32 | 287.26 | 314.35
0.2 | 0.005673 | 77.69 | 300 | 329.3
0.21 | 0.005885 | 78.88 | 312.05 | 343.82
0.22 | 0.006079 | 80.13 | 323.98 | 358.35
0.23 | 0.006304 | 81.35 | 335.73 | 372.58
0.24 | 0.006526 | 82.62 | 346.67 | 386.3
0.25 | 0.006754 | 84.02 | 357.61 | 400.21
0.26 | 0.006969 | 85.33 | 368.03 | 413.57
0.27 | 0.007175 | 86.87 | 378.09 | 426.54
0.28 | 0.007419 | 88.33 | 387.67 | 439.4
0.29 | 0.007653 | 89.65 | 396.95 | 451.96
0.3 | 0.007896 | 91.07 | 406.02 | 464.22
0.31 | 0.008127 | 92.3 | 414.53 | 476.18
0.32 | 0.008383 | 93.59 | 422.67 | 487.82
0.33 | 0.008645 | 94.84 | 430.68 | 499.4
0.34 | 0.008893 | 96.03 | 438.31 | 510.46
0.35 | 0.009171 | 97.27 | 445.4 | 521.09
0.36 | 0.009453 | 98.36 | 452.31 | 531.67
0.37 | 0.009756 | 99.56 | 458.91 | 541.87
0.38 | 0.010021 | 100.7 | 465.25 | 551.63
0.39 | 0.01035 | 101.9 | 471.12 | 561.25
0.4 | 0.010659 | 102.83 | 476.85 | 570.4
0.41 | 0.011005 | 104.07 | 482.31 | 579.1
0.42 | 0.011334 | 105.14 | 487.57 | 587.8
0.43 | 0.011667 | 106.37 | 492.5 | 596
0.44 | 0.01205 | 107.55 | 497.33 | 603.8
0.45 | 0.012395 | 108.5 | 501.92 | 611.7
0.46 | 0.012832 | 109.75 | 506.36 | 619.1
0.47 | 0.013284 | 110.81 | 510.65 | 626.1
0.48 | 0.013765 | 111.96 | 514.75 | 632.7
0.49 | 0.014198 | 113.12 | 518.72 | 639.1
0.5 | 0.014689 | 114.25 | 522.63 | 645.3
0.51 | 0.015249 | 115.45 | 526.37 | 651.1
0.52 | 0.015839 | 116.67 | 530 | 656.7
0.53 | 0.016492 | 117.92 | 533.48 | 662.1
0.54 | 0.017132 | 118.99 | 536.95 | 667.4
0.55 | 0.017789 | 120.26 | 540.34 | 671.8
0.56 | 0.018453 | 121.52 | 543.55 | 676.6
0.57 | 0.01928 | 122.74 | 546.76 | 680.8
0.58 | 0.019933 | 124.03 | 549.74 | 685
0.59 | 0.020788 | 125.23 | 552.74 | 688.8
0.6 | 0.021493 | 126.53 | 555.59 | 692.6
0.61 | 0.022298 | 127.82 | 558.4 | 695.8
0.62 | 0.023212 | 129.13 | 561.11 | 699.2
0.63 | 0.024036 | 130.47 | 563.74 | 702.1
0.64 | 0.025019 | 131.64 | 566.29 | 704.8
0.65 | 0.025992 | 133.08 | 568.71 | 707.3
0.66 | 0.026904 | 134.41 | 570.9 | 709.6
0.67 | 0.027816 | 135.67 | 573.3 | 712
0.68 | 0.028892 | 136.92 | 575.4 | 714.1
0.69 | 0.029922 | 138.41 | 577.4 | 716
0.7 | 0.03101 | 139.67 | 579.4 | 717.6
0.71 | 0.03204 | 141.06 | 581.4 | 719.2
0.72 | 0.033139 | 142.4 | 583.4 | 720.8
0.73 | 0.034232 | 143.6 | 585.3 | 722
0.74 | 0.035421 | 145.03 | 586.9 | 723.5
0.75 | 0.036592 | 146.34 | 588.6 | 724.5
0.76 | 0.037896 | 147.73 | 590.4 | 725.5
0.77 | 0.039145 | 149.17 | 591.8 | 726.7
0.78 | 0.040229 | 150.45 | 593.4 | 727.7
0.79 | 0.041551 | 151.92 | 594.6 | 728.3
0.8 | 0.042943 | 153.32 | 596.2 | 728.9
0.81 | 0.044188 | 154.72 | 597.6 | 729.9
0.82 | 0.045626 | 156.01 | 599 | 730.6
0.83 | 0.04694 | 157.47 | 600.3 | 731.1
0.84 | 0.04846 | 158.85 | 601.4 | 731.9
0.85 | 0.049627 | 160.32 | 602.8 | 732.3
0.86 | 0.051329 | 161.73 | 603.9 | 732.7
0.87 | 0.052761 | 163.13 | 605.4 | 733.3
0.88 | 0.054413 | 164.61 | 606.3 | 734.1
0.89 | 0.05564 | 166.1 | 607.4 | 734.5
0.9 | 0.05748 | 167.61 | 608.6 | 734.9
0.91 | 0.05864 | 169.16 | 609.9 | 735.1
0.92 | 0.06049 | 170.46 | 611 | 735.4
0.93 | 0.06222 | 172.13 | 611.9 | 735.6
0.94 | 0.06365 | 173.55 | 613.1 | 736.3
0.95 | 0.06567 | 175.13 | 614 | 736.7
0.96 | 0.06687 | 176.59 | 615 | 736.7
0.97 | 0.06887 | 178.07 | 616.3 | 737.3
0.98 | 0.07078 | 179.6 | 617.1 | 737.5
0.99 | 0.07259 | 181.22 | 618 | 738.1
1 | 0.07409 | 182.71 | 619.4 | 738.1