## I-V Characteristic (mA-mm)
VDS (V) | VGS = -0.300 V | VGS = 0.100 V | VGS = 0.500 V | VGS = 0.900 V
0 | -3.2794e-05 | -0.50839 | -1.0134 | -5.374
0.01 | 0.0008776 | 7.707 | 15.428 | 12.873
0.02 | 0.0015478 | 15.476 | 32.059 | 30.395
0.03 | 0.002052 | 22.534 | 48.307 | 48.049
0.04 | 0.0024426 | 29.156 | 64.92 | 65.88
0.05 | 0.0027519 | 35.151 | 80.81 | 83.39
0.06 | 0.0030035 | 40.566 | 96.87 | 100.88
0.07 | 0.0032139 | 45.544 | 112.98 | 118.05
0.08 | 0.0034032 | 49.892 | 128.53 | 135.53
0.09 | 0.003564 | 53.804 | 144.11 | 152.44
0.1 | 0.0037236 | 57.22 | 159.49 | 169.23
0.11 | 0.0038862 | 60.31 | 174.72 | 186.15
0.12 | 0.0040297 | 63.04 | 189.56 | 202.87
0.13 | 0.0041663 | 65.44 | 204.42 | 219.24
0.14 | 0.0043244 | 67.58 | 218.71 | 235.35
0.15 | 0.0044717 | 69.54 | 232.96 | 251.55
0.16 | 0.0046273 | 71.24 | 246.72 | 267.36
0.17 | 0.0047731 | 72.82 | 260.22 | 283.05
0.18 | 0.004921 | 74.27 | 273.67 | 298.28
0.19 | 0.0050881 | 75.57 | 286.54 | 313.62
0.2 | 0.0052288 | 76.9 | 299.15 | 328.53
0.21 | 0.0054093 | 78.1 | 311.48 | 342.96
0.22 | 0.0055737 | 79.25 | 323.22 | 357.81
0.23 | 0.005636 | 80.53 | 334.99 | 371.93
0.24 | 0.005818 | 81.66 | 346.1 | 385.72
0.25 | 0.006015 | 83.03 | 356.92 | 399.46
0.26 | 0.006212 | 84.38 | 367.26 | 412.84
0.27 | 0.006421 | 85.77 | 377.54 | 426.13
0.28 | 0.006608 | 87.23 | 387.18 | 438.89
0.29 | 0.006822 | 88.5 | 396.41 | 451.44
0.3 | 0.007048 | 89.91 | 405.37 | 463.75
0.31 | 0.007257 | 91.18 | 414.12 | 475.91
0.32 | 0.007489 | 92.41 | 422.34 | 487.58
0.33 | 0.007725 | 93.57 | 430.25 | 499.08
0.34 | 0.007955 | 94.8 | 437.82 | 510.16
0.35 | 0.008171 | 95.95 | 445.03 | 520.8
0.36 | 0.008441 | 97.09 | 451.97 | 531.65
0.37 | 0.008698 | 98.36 | 458.58 | 541.74
0.38 | 0.008966 | 99.31 | 464.81 | 551.55
0.39 | 0.009234 | 100.46 | 470.85 | 561.08
0.4 | 0.009533 | 101.62 | 476.64 | 570.4
0.41 | 0.009809 | 102.74 | 482.12 | 579.1
0.42 | 0.01006 | 103.88 | 487.31 | 587.8
0.43 | 0.010418 | 104.87 | 492.36 | 596.2
0.44 | 0.010757 | 106.05 | 497.15 | 604.2
0.45 | 0.011102 | 107.15 | 501.78 | 611.9
0.46 | 0.01144 | 108.29 | 506.14 | 619.3
0.47 | 0.011818 | 109.34 | 510.46 | 626.1
0.48 | 0.012218 | 110.5 | 514.62 | 632.9
0.49 | 0.012684 | 111.66 | 518.63 | 639.6
0.5 | 0.013085 | 112.79 | 522.5 | 645.4
0.51 | 0.013604 | 113.96 | 526.18 | 651.5
0.52 | 0.014089 | 115.01 | 529.87 | 657.4
0.53 | 0.014558 | 116.35 | 533.38 | 662.6
0.54 | 0.015158 | 117.43 | 536.8 | 667.7
0.55 | 0.015713 | 118.66 | 540.16 | 672.5
0.56 | 0.016394 | 119.99 | 543.39 | 677
0.57 | 0.016953 | 121.06 | 546.57 | 681.8
0.58 | 0.017637 | 122.3 | 549.55 | 685.6
0.59 | 0.018295 | 123.61 | 552.55 | 689.4
0.6 | 0.018992 | 124.84 | 555.36 | 693
0.61 | 0.01974 | 126.15 | 558.15 | 696.4
0.62 | 0.020512 | 127.29 | 560.84 | 699.4
0.63 | 0.021299 | 128.7 | 563.46 | 702.7
0.64 | 0.021994 | 129.94 | 566.03 | 705.3
0.65 | 0.022871 | 131.33 | 568.37 | 707.8
0.66 | 0.023696 | 132.47 | 570.7 | 710.1
0.67 | 0.024549 | 133.8 | 572.8 | 712.5
0.68 | 0.025394 | 135.16 | 575 | 714.4
0.69 | 0.026343 | 136.45 | 576.9 | 716.2
0.7 | 0.027252 | 137.81 | 579.2 | 718.2
0.71 | 0.028039 | 139 | 581.2 | 719.8
0.72 | 0.029122 | 140.38 | 583 | 721.2
0.73 | 0.029983 | 141.73 | 584.8 | 722.6
0.74 | 0.03111 | 143.02 | 586.6 | 723.6
0.75 | 0.032096 | 144.39 | 588.2 | 725
0.76 | 0.03319 | 145.67 | 589.8 | 725.8
0.77 | 0.034244 | 147.08 | 591.4 | 726.9
0.78 | 0.035243 | 148.41 | 593 | 727.5
0.79 | 0.036343 | 149.82 | 594.3 | 728.3
0.8 | 0.037461 | 151.04 | 595.8 | 729.3
0.81 | 0.038706 | 152.44 | 597.2 | 729.9
0.82 | 0.039752 | 153.85 | 598.4 | 730.3
0.83 | 0.041111 | 155.2 | 599.8 | 731.1
0.84 | 0.042282 | 156.65 | 601 | 731.7
0.85 | 0.043548 | 157.88 | 602.3 | 732.3
0.86 | 0.044619 | 159.39 | 603.5 | 732.9
0.87 | 0.046074 | 160.84 | 604.6 | 733.3
0.88 | 0.047194 | 162.27 | 605.8 | 733.8
0.89 | 0.048584 | 163.8 | 607.1 | 734.1
0.9 | 0.050005 | 165.09 | 607.9 | 734.9
0.91 | 0.051431 | 166.68 | 609 | 734.9
0.92 | 0.052835 | 168.1 | 610.3 | 735.1
0.93 | 0.054061 | 169.6 | 611.1 | 735.5
0.94 | 0.055639 | 171.02 | 612.2 | 736.1
0.95 | 0.05689 | 172.52 | 613.2 | 736.3
0.96 | 0.0585 | 174.05 | 614.3 | 736.3
0.97 | 0.06016 | 175.57 | 615.4 | 736.7
0.98 | 0.06152 | 177.08 | 616.6 | 737.1
0.99 | 0.06333 | 178.39 | 617.4 | 737.7
1 | 0.06463 | 179.98 | 618.4 | 737.7