## I-V Characteristic (mA-mm)
VDS (V) | VGS = -0.300 V | VGS = 0.100 V | VGS = 0.500 V | VGS = 0.900 V
0 | -2.9172e-05 | -0.5217 | -1.0223 | -5.144
0.01 | 0.0008059 | 7.606 | 15.777 | 13.025
0.02 | 0.0014108 | 15.352 | 32.108 | 30.677
0.03 | 0.0018689 | 22.296 | 48.468 | 48.332
0.04 | 0.0022243 | 28.832 | 65.1 | 66.22
0.05 | 0.0025067 | 34.773 | 81.19 | 83.71
0.06 | 0.0027318 | 40.123 | 97.25 | 101.28
0.07 | 0.0029328 | 44.992 | 113.19 | 118.79
0.08 | 0.0030984 | 49.286 | 129.24 | 136.19
0.09 | 0.0032509 | 53.108 | 144.5 | 153.05
0.1 | 0.0033882 | 56.48 | 159.91 | 170.12
0.11 | 0.0035144 | 59.34 | 175.31 | 187.01
0.12 | 0.0036594 | 62.05 | 190.26 | 203.43
0.13 | 0.0037919 | 64.4 | 204.88 | 220.23
0.14 | 0.0039301 | 66.54 | 219.35 | 236.45
0.15 | 0.0040489 | 68.5 | 233.65 | 252.48
0.16 | 0.0041857 | 70.14 | 247.39 | 268.27
0.17 | 0.0043308 | 71.75 | 261.06 | 284.15
0.18 | 0.0044508 | 73.14 | 274.28 | 299.42
0.19 | 0.004601 | 74.47 | 287.3 | 314.69
0.2 | 0.0047416 | 75.76 | 299.82 | 329.64
0.21 | 0.0048862 | 76.92 | 312.03 | 344.55
0.22 | 0.0050502 | 78.19 | 324.18 | 358.95
0.23 | 0.0052135 | 79.24 | 335.57 | 373.17
0.24 | 0.0053722 | 80.53 | 346.67 | 387.19
0.25 | 0.0055418 | 81.92 | 357.59 | 400.83
0.26 | 0.005657 | 83.18 | 367.92 | 413.99
0.27 | 0.005845 | 84.61 | 377.96 | 427.56
0.28 | 0.00604 | 85.95 | 387.61 | 440.35
0.29 | 0.006201 | 87.35 | 396.97 | 452.73
0.3 | 0.006415 | 88.65 | 405.76 | 465.05
0.31 | 0.006613 | 89.93 | 414.4 | 477.29
0.32 | 0.00681 | 91.04 | 422.59 | 488.88
0.33 | 0.007007 | 92.32 | 430.58 | 500.3
0.34 | 0.007216 | 93.4 | 438.01 | 511.36
0.35 | 0.007424 | 94.61 | 445.13 | 522.22
0.36 | 0.00767 | 95.83 | 452.08 | 532.87
0.37 | 0.007887 | 96.79 | 458.64 | 542.88
0.38 | 0.008124 | 97.97 | 464.86 | 552.73
0.39 | 0.008362 | 99.16 | 470.77 | 562.29
0.4 | 0.008591 | 100.19 | 476.53 | 571.6
0.41 | 0.008879 | 101.42 | 482 | 580.4
0.42 | 0.009128 | 102.31 | 487.15 | 588.8
0.43 | 0.009437 | 103.5 | 492.06 | 597.6
0.44 | 0.009714 | 104.63 | 496.89 | 605.4
0.45 | 0.010031 | 105.71 | 501.48 | 613.1
0.46 | 0.010344 | 106.69 | 505.86 | 619.9
0.47 | 0.0107 | 107.88 | 510.01 | 627
0.48 | 0.011072 | 108.97 | 514.17 | 634.1
0.49 | 0.011435 | 110.2 | 518.16 | 640.3
0.5 | 0.011862 | 111.28 | 521.93 | 646.3
0.51 | 0.012258 | 112.38 | 525.62 | 652.3
0.52 | 0.012739 | 113.48 | 529.24 | 658.2
0.53 | 0.013223 | 114.72 | 532.81 | 663.3
0.54 | 0.013727 | 115.93 | 536.23 | 668.1
0.55 | 0.014175 | 117.15 | 539.43 | 673.2
0.56 | 0.014749 | 118.22 | 542.66 | 677.6
0.57 | 0.015317 | 119.49 | 545.77 | 682
0.58 | 0.01595 | 120.74 | 548.83 | 685.9
0.59 | 0.016512 | 121.9 | 551.74 | 690
0.6 | 0.017144 | 123.2 | 554.57 | 693.4
0.61 | 0.017806 | 124.46 | 557.4 | 696.8
0.62 | 0.018479 | 125.62 | 560.03 | 700
0.63 | 0.019173 | 126.95 | 562.66 | 702.6
0.64 | 0.019883 | 128.24 | 565.08 | 705.7
0.65 | 0.020668 | 129.45 | 567.54 | 708.2
0.66 | 0.021342 | 130.73 | 569.87 | 710.5
0.67 | 0.022098 | 132.08 | 571.9 | 712.8
0.68 | 0.022923 | 133.39 | 574.4 | 714.9
0.69 | 0.023669 | 134.65 | 575.9 | 716.7
0.7 | 0.024545 | 135.83 | 578.2 | 718.5
0.71 | 0.025336 | 137.23 | 580.2 | 719.7
0.72 | 0.026368 | 138.59 | 581.8 | 721.3
0.73 | 0.027091 | 139.83 | 583.7 | 722.6
0.74 | 0.028041 | 141.16 | 585.6 | 724
0.75 | 0.028976 | 142.44 | 587.2 | 724.9
0.76 | 0.029931 | 143.78 | 588.6 | 725.9
0.77 | 0.030788 | 145.17 | 590.2 | 727.1
0.78 | 0.031769 | 146.49 | 591.8 | 727.7
0.79 | 0.032866 | 147.72 | 593.1 | 728.3
0.8 | 0.033794 | 149.14 | 594.3 | 729.1
0.81 | 0.034842 | 150.48 | 596.2 | 729.9
0.82 | 0.036022 | 151.88 | 597.6 | 730.9
0.83 | 0.03717 | 153.36 | 598.8 | 731.3
0.84 | 0.038196 | 154.49 | 599.9 | 731.5
0.85 | 0.03936 | 156.03 | 601.1 | 732.2
0.86 | 0.040417 | 157.49 | 602.2 | 732.7
0.87 | 0.04159 | 158.9 | 603.5 | 733.3
0.88 | 0.042817 | 160.39 | 604.6 | 733.5
0.89 | 0.044009 | 161.67 | 605.8 | 734.1
0.9 | 0.045273 | 163.17 | 606.8 | 734.5
0.91 | 0.046296 | 164.65 | 607.9 | 734.9
0.92 | 0.047702 | 166.2 | 609 | 735.1
0.93 | 0.049073 | 167.53 | 610.3 | 735.4
0.94 | 0.050418 | 168.97 | 611.1 | 735.6
0.95 | 0.051732 | 170.43 | 612.2 | 736.3
0.96 | 0.052911 | 171.88 | 613.3 | 736.3
0.97 | 0.054562 | 173.4 | 614.2 | 736.9
0.98 | 0.055724 | 174.77 | 615.2 | 737.3
0.99 | 0.05706 | 176.33 | 616.3 | 737.3
1 | 0.05906 | 177.8 | 617.4 | 737.5