## I-V Characteristic (mA-mm)
VDS (V) | VGS = -0.300 V | VGS = 0.100 V | VGS = 0.500 V | VGS = 0.900 V
0 | -3.595e-05 | -0.5198 | -1.0148 | -5.223
0.01 | 0.0008539 | 7.678 | 15.668 | 12.949
0.02 | 0.0015127 | 15.282 | 31.992 | 30.476
0.03 | 0.0020021 | 22.413 | 48.373 | 48.126
0.04 | 0.0023904 | 28.959 | 64.78 | 65.94
0.05 | 0.0026902 | 34.891 | 80.95 | 83.42
0.06 | 0.0029376 | 40.299 | 96.84 | 100.88
0.07 | 0.0031451 | 45.194 | 112.89 | 118.18
0.08 | 0.0033206 | 49.525 | 128.77 | 135.61
0.09 | 0.0034954 | 53.381 | 144.24 | 152.52
0.1 | 0.0036432 | 56.799 | 159.43 | 169.36
0.11 | 0.0037958 | 59.72 | 174.75 | 186.29
0.12 | 0.0039333 | 62.39 | 189.52 | 202.7
0.13 | 0.0040749 | 64.82 | 204.43 | 219.33
0.14 | 0.0042234 | 66.94 | 218.63 | 235.4
0.15 | 0.0043541 | 68.94 | 232.84 | 251.51
0.16 | 0.0045127 | 70.63 | 246.7 | 267.24
0.17 | 0.0046588 | 72.17 | 260.14 | 283.03
0.18 | 0.0048096 | 73.71 | 273.49 | 298.24
0.19 | 0.0049661 | 74.98 | 286.49 | 313.52
0.2 | 0.0051341 | 76.32 | 299 | 328.42
0.21 | 0.0053019 | 77.53 | 311.24 | 343.02
0.22 | 0.0054575 | 78.61 | 323.23 | 357.61
0.23 | 0.0056318 | 79.91 | 334.77 | 371.77
0.24 | 0.005673 | 81.11 | 345.9 | 385.59
0.25 | 0.005883 | 82.5 | 356.69 | 399.29
0.26 | 0.006067 | 83.83 | 367.05 | 412.46
0.27 | 0.006279 | 85.29 | 377.26 | 425.89
0.28 | 0.006481 | 86.59 | 386.8 | 438.55
0.29 | 0.00668 | 87.98 | 396.08 | 451.06
0.3 | 0.006915 | 89.35 | 405.02 | 463.32
0.31 | 0.007127 | 90.56 | 413.6 | 475.47
0.32 | 0.007348 | 91.84 | 421.84 | 487.04
0.33 | 0.007569 | 92.86 | 429.73 | 498.5
0.34 | 0.007826 | 94.17 | 437.3 | 509.57
0.35 | 0.008051 | 95.35 | 444.46 | 520.32
0.36 | 0.008307 | 96.46 | 451.45 | 531.01
0.37 | 0.008533 | 97.68 | 458 | 541.03
0.38 | 0.00879 | 98.63 | 464.28 | 550.87
0.39 | 0.009047 | 99.83 | 470.19 | 560.34
0.4 | 0.009291 | 100.92 | 475.93 | 569.56
0.41 | 0.00961 | 102.04 | 481.42 | 578.2
0.42 | 0.009901 | 103.04 | 486.62 | 586.9
0.43 | 0.010216 | 104.16 | 491.57 | 595.2
0.44 | 0.010511 | 105.29 | 496.37 | 603.4
0.45 | 0.010859 | 106.41 | 500.98 | 610.9
0.46 | 0.011205 | 107.49 | 505.33 | 618.1
0.47 | 0.011592 | 108.56 | 509.63 | 625.1
0.48 | 0.011988 | 109.65 | 513.67 | 631.9
0.49 | 0.012408 | 110.88 | 517.61 | 638.3
0.5 | 0.012849 | 111.94 | 521.48 | 644.2
0.51 | 0.013258 | 113.21 | 525.17 | 650.5
0.52 | 0.013786 | 114.18 | 528.82 | 655.8
0.53 | 0.014289 | 115.51 | 532.31 | 661.3
0.54 | 0.014882 | 116.64 | 535.67 | 666.2
0.55 | 0.015455 | 117.83 | 538.93 | 670.9
0.56 | 0.016026 | 119.01 | 542.19 | 675.6
0.57 | 0.01663 | 120.23 | 545.3 | 679.8
0.58 | 0.017287 | 121.48 | 548.31 | 684
0.59 | 0.017938 | 122.73 | 551.25 | 687.6
0.6 | 0.018656 | 123.94 | 554.03 | 691.6
0.61 | 0.019393 | 125.1 | 556.84 | 694.8
0.62 | 0.020002 | 126.43 | 559.52 | 698
0.63 | 0.020821 | 127.71 | 562.11 | 700.9
0.64 | 0.021622 | 128.98 | 564.65 | 703.6
0.65 | 0.022372 | 130.34 | 566.98 | 706
0.66 | 0.023156 | 131.42 | 569.39 | 708.4
0.67 | 0.023982 | 132.86 | 571.4 | 710.7
0.68 | 0.024875 | 134.17 | 573.9 | 712.7
0.69 | 0.025687 | 135.37 | 575.7 | 714.4
0.7 | 0.026615 | 136.79 | 577.8 | 716.1
0.71 | 0.027526 | 137.99 | 579.8 | 717.8
0.72 | 0.028506 | 139.36 | 581.4 | 719.2
0.73 | 0.029337 | 140.72 | 583.4 | 720.5
0.74 | 0.030416 | 142.02 | 585 | 721.6
0.75 | 0.031291 | 143.3 | 586.6 | 722.8
0.76 | 0.032421 | 144.63 | 588.2 | 724
0.77 | 0.033401 | 145.99 | 589.8 | 724.7
0.78 | 0.034558 | 147.32 | 591.4 | 725.5
0.79 | 0.035568 | 148.61 | 592.8 | 726.3
0.8 | 0.036603 | 149.9 | 594.2 | 727.1
0.81 | 0.037881 | 151.32 | 595.4 | 728.1
0.82 | 0.039044 | 152.75 | 596.8 | 728.7
0.83 | 0.040222 | 154.17 | 598.2 | 729.1
0.84 | 0.041313 | 155.61 | 599.4 | 729.9
0.85 | 0.042525 | 156.81 | 600.6 | 730.3
0.86 | 0.043726 | 158.37 | 601.5 | 730.9
0.87 | 0.045044 | 159.76 | 603.2 | 731.1
0.88 | 0.046312 | 161.22 | 604 | 731.5
0.89 | 0.047659 | 162.6 | 605.2 | 732.1
0.9 | 0.048937 | 164.04 | 606.4 | 732.3
0.91 | 0.050114 | 165.49 | 607.4 | 732.7
0.92 | 0.051658 | 166.97 | 608.6 | 733.1
0.93 | 0.05292 | 168.48 | 609.5 | 733.5
0.94 | 0.054558 | 169.86 | 610.6 | 734.1
0.95 | 0.055809 | 171.49 | 611.4 | 734.3
0.96 | 0.05744 | 172.94 | 612.6 | 734.9
0.97 | 0.0586 | 174.35 | 613.8 | 734.9
0.98 | 0.06009 | 176.03 | 614.9 | 735.1
0.99 | 0.06182 | 177.37 | 615.6 | 735.4
1 | 0.06345 | 178.94 | 616.6 | 735.6