## I-V Characteristic (mA-mm)
VDS (V) | VGS = -0.300 V | VGS = 0.100 V | VGS = 0.500 V | VGS = 0.900 V
0 | -3.583e-05 | -0.52252 | -1.075 | -5.188
0.01 | 0.0008672 | 7.661 | 15.857 | 12.979
0.02 | 0.0015396 | 15.466 | 32.196 | 30.699
0.03 | 0.0020401 | 22.526 | 48.535 | 48.374
0.04 | 0.002428 | 29.12 | 65.1 | 66.36
0.05 | 0.0027325 | 35.142 | 81.21 | 83.76
0.06 | 0.002981 | 40.619 | 97.47 | 101.28
0.07 | 0.003198 | 45.499 | 113.38 | 118.96
0.08 | 0.003382 | 49.875 | 129.3 | 136.25
0.09 | 0.0035392 | 53.798 | 144.78 | 153.18
0.1 | 0.003705 | 57.19 | 160.32 | 170.28
0.11 | 0.0038493 | 60.29 | 175.59 | 187.21
0.12 | 0.0039956 | 62.97 | 190.4 | 203.54
0.13 | 0.0041489 | 65.42 | 205.33 | 220.44
0.14 | 0.0042963 | 67.54 | 219.72 | 236.61
0.15 | 0.0044475 | 69.54 | 233.84 | 252.69
0.16 | 0.004589 | 71.29 | 247.86 | 268.56
0.17 | 0.0047352 | 72.83 | 261.65 | 284.33
0.18 | 0.0048991 | 74.3 | 274.65 | 299.7
0.19 | 0.0050428 | 75.57 | 287.78 | 314.93
0.2 | 0.0052124 | 76.92 | 300.48 | 329.93
0.21 | 0.0053788 | 78.13 | 312.7 | 344.74
0.22 | 0.0055584 | 79.41 | 324.74 | 359.25
0.23 | 0.005664 | 80.57 | 336.37 | 373.46
0.24 | 0.005861 | 81.86 | 347.57 | 387.51
0.25 | 0.006064 | 83.16 | 358.29 | 401.16
0.26 | 0.006256 | 84.58 | 368.65 | 414.32
0.27 | 0.006439 | 85.97 | 379.01 | 427.98
0.28 | 0.006642 | 87.29 | 388.53 | 440.72
0.29 | 0.006846 | 88.74 | 397.81 | 453.09
0.3 | 0.007089 | 90.06 | 406.79 | 465.47
0.31 | 0.00729 | 91.36 | 415.55 | 477.67
0.32 | 0.007492 | 92.62 | 423.67 | 489.27
0.33 | 0.007734 | 93.68 | 431.65 | 500.71
0.34 | 0.00795 | 95.01 | 439.23 | 511.79
0.35 | 0.008209 | 96.04 | 446.5 | 522.69
0.36 | 0.008466 | 97.31 | 453.48 | 533.36
0.37 | 0.008707 | 98.43 | 459.96 | 543.37
0.38 | 0.008949 | 99.49 | 466.27 | 553.25
0.39 | 0.009239 | 100.62 | 472.34 | 562.89
0.4 | 0.009525 | 101.74 | 478.05 | 572.1
0.41 | 0.009814 | 102.94 | 483.5 | 580.8
0.42 | 0.010104 | 103.91 | 488.74 | 589.3
0.43 | 0.010418 | 105.14 | 493.79 | 597.8
0.44 | 0.010772 | 106.21 | 498.6 | 605.8
0.45 | 0.011059 | 107.28 | 503.17 | 613.5
0.46 | 0.011473 | 108.49 | 507.54 | 620.6
0.47 | 0.01182 | 109.44 | 511.92 | 627.7
0.48 | 0.012249 | 110.64 | 516.04 | 634.8
0.49 | 0.01261 | 111.76 | 519.92 | 640.9
0.5 | 0.013104 | 113 | 523.72 | 646.9
0.51 | 0.013571 | 114.17 | 527.5 | 653
0.52 | 0.014048 | 115.21 | 531.12 | 658.6
0.53 | 0.014604 | 116.47 | 534.6 | 664.2
0.54 | 0.015179 | 117.59 | 538 | 669
0.55 | 0.015788 | 118.87 | 541.27 | 673.8
0.56 | 0.016334 | 119.97 | 544.55 | 678.6
0.57 | 0.017016 | 121.24 | 547.67 | 682.8
0.58 | 0.017665 | 122.48 | 550.69 | 687
0.59 | 0.018392 | 123.74 | 553.64 | 690.4
0.6 | 0.019064 | 125.06 | 556.47 | 694.4
0.61 | 0.019766 | 126.15 | 559.24 | 698
0.62 | 0.020512 | 127.47 | 561.88 | 700.8
0.63 | 0.021295 | 128.77 | 564.48 | 703.6
0.64 | 0.022091 | 130.09 | 567.02 | 706.4
0.65 | 0.022968 | 131.46 | 569.43 | 709.2
0.66 | 0.023734 | 132.61 | 571.5 | 711.4
0.67 | 0.024548 | 134 | 573.9 | 713.3
0.68 | 0.025515 | 135.33 | 576 | 715.6
0.69 | 0.026431 | 136.62 | 578.2 | 717.6
0.7 | 0.027354 | 137.87 | 580.2 | 719.2
0.71 | 0.028138 | 139.2 | 581.8 | 720.8
0.72 | 0.029121 | 140.51 | 583.8 | 722.1
0.73 | 0.030195 | 141.83 | 585.5 | 723.6
0.74 | 0.031151 | 143.18 | 587.6 | 724.9
0.75 | 0.032218 | 144.39 | 589.2 | 725.5
0.76 | 0.033301 | 145.81 | 590.6 | 726.7
0.77 | 0.034415 | 147.19 | 592.2 | 727.9
0.78 | 0.03539 | 148.55 | 593.8 | 728.7
0.79 | 0.036527 | 149.94 | 595.2 | 729.2
0.8 | 0.037686 | 151.16 | 596.6 | 730.2
0.81 | 0.038984 | 152.66 | 598 | 730.9
0.82 | 0.040021 | 154.01 | 599.2 | 731.5
0.83 | 0.04129 | 155.45 | 600.7 | 732
0.84 | 0.042666 | 156.78 | 601.8 | 732.5
0.85 | 0.043535 | 158.21 | 603.1 | 733.3
0.86 | 0.044985 | 159.59 | 604.2 | 733.5
0.87 | 0.04628 | 161.02 | 605.4 | 734.5
0.88 | 0.047774 | 162.51 | 606.7 | 734.9
0.89 | 0.048841 | 163.79 | 607.6 | 735.1
0.9 | 0.050166 | 165.37 | 608.6 | 735.5
0.91 | 0.051736 | 166.77 | 609.9 | 735.6
0.92 | 0.05313 | 168.26 | 611 | 736.3
0.93 | 0.054526 | 169.84 | 611.9 | 736.5
0.94 | 0.055952 | 171.05 | 613.1 | 736.7
0.95 | 0.05722 | 172.65 | 614 | 737.1
0.96 | 0.05872 | 174.25 | 615 | 737.5
0.97 | 0.06042 | 175.63 | 616.3 | 737.9
0.98 | 0.06227 | 177.27 | 617.4 | 738.1
0.99 | 0.06311 | 178.67 | 618.2 | 738.3
1 | 0.06492 | 180.22 | 619.4 | 738.6