## I-V Characteristic (mA-mm)
VDS (V) | VGS = -0.300 V | VGS = 0.100 V | VGS = 0.500 V | VGS = 0.900 V
0 | -3.7404e-05 | -0.5209 | -0.9844 | -5.0568
0.01 | 0.0008958 | 7.654 | 15.627 | 12.88
0.02 | 0.0015837 | 15.46 | 32.064 | 30.45
0.03 | 0.0021015 | 22.513 | 48.508 | 48.599
0.04 | 0.0025052 | 29.132 | 64.94 | 66.14
0.05 | 0.002813 | 35.124 | 81.11 | 83.95
0.06 | 0.0030806 | 40.579 | 97.13 | 101.26
0.07 | 0.0032905 | 45.514 | 113.49 | 118.71
0.08 | 0.0034823 | 49.9 | 129.01 | 135.91
0.09 | 0.0036547 | 53.785 | 144.52 | 152.76
0.1 | 0.0038072 | 57.19 | 159.93 | 170.02
0.11 | 0.0039711 | 60.29 | 175.07 | 186.79
0.12 | 0.0041164 | 63.04 | 190.28 | 203.42
0.13 | 0.0042748 | 65.5 | 204.74 | 219.84
0.14 | 0.0044185 | 67.56 | 219.16 | 236.08
0.15 | 0.0045745 | 69.59 | 233.48 | 252.28
0.16 | 0.0047442 | 71.37 | 247.38 | 268.06
0.17 | 0.0048794 | 72.9 | 260.98 | 283.63
0.18 | 0.0050447 | 74.5 | 274.17 | 298.91
0.19 | 0.0052068 | 75.78 | 287.21 | 314.45
0.2 | 0.0053719 | 77.09 | 299.86 | 329.26
0.21 | 0.0055649 | 78.36 | 312.26 | 343.9
0.22 | 0.005693 | 79.54 | 324.07 | 358.37
0.23 | 0.005885 | 80.73 | 335.71 | 372.49
0.24 | 0.006084 | 82.02 | 346.91 | 386.75
0.25 | 0.006253 | 83.39 | 357.57 | 400.19
0.26 | 0.006487 | 84.81 | 368.19 | 413.51
0.27 | 0.00667 | 86.27 | 378.25 | 426.75
0.28 | 0.006875 | 87.61 | 387.87 | 439.49
0.29 | 0.00708 | 89.05 | 397.18 | 452.16
0.3 | 0.007318 | 90.38 | 406.1 | 464.34
0.31 | 0.007561 | 91.56 | 414.83 | 476.36
0.32 | 0.007754 | 92.97 | 423.02 | 487.98
0.33 | 0.008027 | 94.05 | 430.98 | 499.61
0.34 | 0.008265 | 95.35 | 438.54 | 510.57
0.35 | 0.008527 | 96.49 | 445.77 | 521.35
0.36 | 0.008756 | 97.64 | 452.7 | 531.83
0.37 | 0.00904 | 98.84 | 459.28 | 541.99
0.38 | 0.009304 | 99.96 | 465.57 | 551.98
0.39 | 0.009554 | 101.1 | 471.54 | 561.4
0.4 | 0.009885 | 102.22 | 477.33 | 570.7
0.41 | 0.010177 | 103.38 | 482.83 | 579.6
0.42 | 0.010506 | 104.32 | 488.03 | 588
0.43 | 0.010795 | 105.53 | 493.01 | 596.5
0.44 | 0.011159 | 106.67 | 497.85 | 604.2
0.45 | 0.011524 | 107.74 | 502.42 | 611.9
0.46 | 0.011924 | 108.94 | 506.83 | 619
0.47 | 0.012321 | 109.93 | 511.02 | 626
0.48 | 0.01273 | 111.2 | 515.19 | 632.9
0.49 | 0.013162 | 112.35 | 519.13 | 639
0.5 | 0.013603 | 113.48 | 522.93 | 645.3
0.51 | 0.014184 | 114.68 | 526.66 | 651.4
0.52 | 0.01471 | 115.81 | 530.35 | 656.9
0.53 | 0.015291 | 117.03 | 533.82 | 662.1
0.54 | 0.015786 | 118.25 | 537.13 | 667.3
0.55 | 0.016422 | 119.49 | 540.5 | 671.8
0.56 | 0.017066 | 120.68 | 543.75 | 676.8
0.57 | 0.017728 | 121.9 | 546.86 | 680.9
0.58 | 0.018462 | 123.1 | 549.92 | 685.2
0.59 | 0.019205 | 124.38 | 552.74 | 688.8
0.6 | 0.019973 | 125.73 | 555.67 | 692.4
0.61 | 0.020642 | 126.85 | 558.41 | 696
0.62 | 0.021495 | 128.19 | 561.1 | 699
0.63 | 0.022338 | 129.53 | 563.74 | 702.1
0.64 | 0.023228 | 130.82 | 566.22 | 704.8
0.65 | 0.023982 | 132.18 | 568.65 | 707.3
0.66 | 0.024873 | 133.37 | 570.7 | 709.6
0.67 | 0.025791 | 134.72 | 573.2 | 711.7
0.68 | 0.026696 | 136.05 | 575 | 714
0.69 | 0.027627 | 137.35 | 577.3 | 715.7
0.7 | 0.028709 | 138.63 | 579.1 | 717.2
0.71 | 0.029608 | 139.93 | 581.6 | 718.9
0.72 | 0.030556 | 141.33 | 583 | 720.4
0.73 | 0.031682 | 142.66 | 585 | 721.9
0.74 | 0.032708 | 144.04 | 586.6 | 723
0.75 | 0.033928 | 145.23 | 588.2 | 724.2
0.76 | 0.03491 | 146.65 | 589.8 | 725.3
0.77 | 0.036128 | 148.05 | 591.5 | 726.1
0.78 | 0.037193 | 149.37 | 593 | 727.1
0.79 | 0.038263 | 150.86 | 594.3 | 728.1
0.8 | 0.03958 | 152.04 | 595.8 | 728.7
0.81 | 0.040855 | 153.46 | 597.4 | 729.2
0.82 | 0.042095 | 154.89 | 598.8 | 729.9
0.83 | 0.043348 | 156.26 | 599.9 | 730.7
0.84 | 0.0447 | 157.73 | 601 | 731.1
0.85 | 0.045938 | 159.06 | 602.2 | 731.6
0.86 | 0.047252 | 160.59 | 603.6 | 732.2
0.87 | 0.048735 | 162.1 | 604.8 | 732.7
0.88 | 0.05 | 163.49 | 605.9 | 733.1
0.89 | 0.051435 | 164.89 | 607.1 | 733.5
0.9 | 0.052688 | 166.37 | 607.9 | 733.9
0.91 | 0.054357 | 167.87 | 609.5 | 734.3
0.92 | 0.05595 | 169.38 | 610.4 | 734.7
0.93 | 0.05713 | 170.89 | 611.5 | 735.1
0.94 | 0.05882 | 172.25 | 612.2 | 735.4
0.95 | 0.06036 | 173.85 | 613.5 | 735.6
0.96 | 0.06192 | 175.37 | 614.3 | 736.1
0.97 | 0.06347 | 176.87 | 615.6 | 736.3
0.98 | 0.06537 | 178.41 | 616.4 | 736.7
0.99 | 0.06683 | 179.8 | 617.5 | 737
1 | 0.06869 | 181.42 | 618.6 | 737.5