## I-V Characteristic (mA-mm)
VDS (V) | VGS = -0.300 V | VGS = 0.100 V | VGS = 0.500 V | VGS = 0.900 V
0 | -3.8036e-05 | -0.6099 | -0.8431 | -5.077
0.01 | 0.0008756 | 7.706 | 15.624 | 12.829
0.02 | 0.0015452 | 15.405 | 32.088 | 30.681
0.03 | 0.0020533 | 22.484 | 48.599 | 48.421
0.04 | 0.0024492 | 29.08 | 64.92 | 66.46
0.05 | 0.0027579 | 35.146 | 81.31 | 83.78
0.06 | 0.0030037 | 40.561 | 97.15 | 101.34
0.07 | 0.0032189 | 45.437 | 113.48 | 118.79
0.08 | 0.0034023 | 49.793 | 129.14 | 136.11
0.09 | 0.0035651 | 53.736 | 144.78 | 153.03
0.1 | 0.0037304 | 57.12 | 160.11 | 170.08
0.11 | 0.003877 | 60.22 | 175.35 | 187.21
0.12 | 0.004035 | 62.95 | 190.6 | 203.78
0.13 | 0.00418 | 65.36 | 205.15 | 220.11
0.14 | 0.0043257 | 67.56 | 219.39 | 236.42
0.15 | 0.0044749 | 69.52 | 233.81 | 253.01
0.16 | 0.004622 | 71.21 | 247.89 | 268.48
0.17 | 0.0047801 | 72.79 | 261.22 | 284.04
0.18 | 0.0049305 | 74.22 | 274.52 | 299.58
0.19 | 0.0050945 | 75.64 | 287.76 | 314.67
0.2 | 0.005259 | 76.92 | 300.21 | 329.85
0.21 | 0.0054301 | 78.19 | 312.64 | 344.4
0.22 | 0.0056185 | 79.28 | 324.54 | 358.91
0.23 | 0.005661 | 80.61 | 336.21 | 373.17
0.24 | 0.005886 | 81.82 | 347.27 | 387.07
0.25 | 0.006083 | 83.14 | 358.05 | 400.91
0.26 | 0.006297 | 84.63 | 368.68 | 414.25
0.27 | 0.006477 | 85.91 | 378.67 | 427.32
0.28 | 0.006696 | 87.45 | 388.27 | 440.3
0.29 | 0.006895 | 88.78 | 397.73 | 453.08
0.3 | 0.007099 | 90.05 | 406.73 | 465.15
0.31 | 0.007335 | 91.37 | 415.26 | 477.24
0.32 | 0.007567 | 92.59 | 423.49 | 488.95
0.33 | 0.00782 | 93.84 | 431.57 | 500.37
0.34 | 0.008015 | 94.93 | 439.09 | 511.6
0.35 | 0.008282 | 96.23 | 446.27 | 522.2
0.36 | 0.008531 | 97.23 | 453.24 | 532.86
0.37 | 0.008821 | 98.44 | 459.88 | 543.06
0.38 | 0.009051 | 99.55 | 466.16 | 552.81
0.39 | 0.009328 | 100.66 | 472.1 | 562.43
0.4 | 0.009588 | 101.9 | 477.9 | 571.6
0.41 | 0.009889 | 102.86 | 483.4 | 580.6
0.42 | 0.01022 | 104.02 | 488.61 | 589.4
0.43 | 0.010539 | 105.07 | 493.6 | 597.4
0.44 | 0.010861 | 106.23 | 498.43 | 605.7
0.45 | 0.011163 | 107.41 | 503 | 613.5
0.46 | 0.011585 | 108.38 | 507.48 | 620.6
0.47 | 0.011955 | 109.57 | 511.65 | 627.5
0.48 | 0.012386 | 110.78 | 515.84 | 634.1
0.49 | 0.012811 | 111.84 | 519.77 | 640.7
0.5 | 0.013241 | 112.97 | 523.67 | 647.1
0.51 | 0.01376 | 114.08 | 527.38 | 652.5
0.52 | 0.014205 | 115.33 | 531.03 | 658.5
0.53 | 0.014792 | 116.43 | 534.53 | 663.8
0.54 | 0.015369 | 117.75 | 537.89 | 668.9
0.55 | 0.016013 | 118.68 | 541.22 | 673.4
0.56 | 0.016543 | 120.08 | 544.47 | 678
0.57 | 0.017164 | 121.26 | 547.57 | 682.4
0.58 | 0.017856 | 122.54 | 550.65 | 686.6
0.59 | 0.018589 | 123.86 | 553.54 | 690.4
0.6 | 0.019227 | 124.96 | 556.41 | 694
0.61 | 0.020021 | 126.29 | 559.2 | 697.6
0.62 | 0.02079 | 127.61 | 561.93 | 700.6
0.63 | 0.021491 | 128.78 | 564.46 | 703.6
0.64 | 0.022421 | 130.14 | 566.97 | 706.4
0.65 | 0.023195 | 131.37 | 569.39 | 708.8
0.66 | 0.024097 | 132.7 | 571.6 | 711.3
0.67 | 0.024881 | 134.02 | 573.9 | 713.3
0.68 | 0.025806 | 135.37 | 576 | 715.5
0.69 | 0.026722 | 136.48 | 578 | 717.6
0.7 | 0.027573 | 137.97 | 579.8 | 719.2
0.71 | 0.028558 | 139.24 | 582.1 | 720.8
0.72 | 0.029506 | 140.63 | 584 | 722
0.73 | 0.030518 | 141.98 | 585.5 | 723.6
0.74 | 0.031334 | 143.1 | 587.8 | 724.9
0.75 | 0.032685 | 144.6 | 589.2 | 725.9
0.76 | 0.033614 | 145.85 | 591 | 726.9
0.77 | 0.034757 | 147.23 | 592.4 | 727.9
0.78 | 0.035715 | 148.62 | 594.2 | 728.7
0.79 | 0.036972 | 149.83 | 595.4 | 729.7
0.8 | 0.038069 | 151.32 | 596.6 | 730.3
0.81 | 0.039222 | 152.68 | 598.1 | 731.3
0.82 | 0.040418 | 154.04 | 599.4 | 731.9
0.83 | 0.041699 | 155.33 | 600.6 | 732.3
0.84 | 0.042922 | 156.81 | 602.1 | 732.9
0.85 | 0.044141 | 158.21 | 603.2 | 733.5
0.86 | 0.045526 | 159.65 | 604.2 | 733.9
0.87 | 0.046791 | 161.22 | 605.4 | 734.5
0.88 | 0.048299 | 162.38 | 606.6 | 734.9
0.89 | 0.049625 | 163.95 | 607.6 | 735.4
0.9 | 0.050928 | 165.46 | 609 | 735.6
0.91 | 0.052189 | 166.93 | 610.1 | 736.3
0.92 | 0.053518 | 168.48 | 611.2 | 736.6
0.93 | 0.055209 | 169.76 | 612.2 | 736.8
0.94 | 0.056446 | 171.33 | 613 | 737.1
0.95 | 0.05764 | 172.89 | 614.2 | 737.7
0.96 | 0.05954 | 174.35 | 615.4 | 737.7
0.97 | 0.06095 | 175.81 | 616.6 | 738.1
0.98 | 0.06281 | 177.28 | 617.4 | 738.3
0.99 | 0.06431 | 178.75 | 618.4 | 738.7
1 | 0.0656 | 180.26 | 619.5 | 738.8