## I-V Characteristic (mA-mm)
VDS (V) | VGS = -0.300 V | VGS = 0.100 V | VGS = 0.500 V | VGS = 0.900 V
0 | -3.9509e-05 | -0.5482 | -1.0899 | -5.166
0.01 | 0.0008762 | 7.827 | 15.829 | 13.053
0.02 | 0.0015531 | 15.384 | 32.124 | 30.635
0.03 | 0.002066 | 22.484 | 48.506 | 48.385
0.04 | 0.0024682 | 29.09 | 64.96 | 66.22
0.05 | 0.0027794 | 35.023 | 81.21 | 83.8
0.06 | 0.0030245 | 40.494 | 97.31 | 101.24
0.07 | 0.003253 | 45.392 | 113.21 | 118.75
0.08 | 0.003443 | 49.746 | 129.25 | 136.23
0.09 | 0.0036196 | 53.637 | 144.68 | 153.14
0.1 | 0.0037735 | 57.08 | 159.99 | 170.06
0.11 | 0.0039298 | 60.13 | 175.37 | 187.01
0.12 | 0.0040849 | 62.88 | 190.24 | 203.4
0.13 | 0.0042193 | 65.26 | 205.14 | 220.21
0.14 | 0.004378 | 67.47 | 219.43 | 236.25
0.15 | 0.0045312 | 69.43 | 233.64 | 252.39
0.16 | 0.00467 | 71.1 | 247.54 | 268.3
0.17 | 0.0048433 | 72.81 | 261.25 | 283.85
0.18 | 0.0050013 | 74.13 | 274.41 | 299.26
0.19 | 0.0051667 | 75.55 | 287.53 | 314.55
0.2 | 0.0053185 | 76.92 | 300.12 | 329.48
0.21 | 0.0055031 | 78.08 | 312.41 | 344.19
0.22 | 0.0056878 | 79.36 | 324.47 | 358.78
0.23 | 0.005731 | 80.57 | 335.96 | 372.95
0.24 | 0.005932 | 81.92 | 347.13 | 386.86
0.25 | 0.006135 | 83.22 | 357.93 | 400.51
0.26 | 0.006337 | 84.64 | 368.31 | 413.76
0.27 | 0.006531 | 86.07 | 378.57 | 427.28
0.28 | 0.006769 | 87.45 | 388.13 | 439.95
0.29 | 0.006988 | 88.85 | 397.41 | 452.42
0.3 | 0.00722 | 90.2 | 406.42 | 464.75
0.31 | 0.007459 | 91.5 | 415.05 | 476.7
0.32 | 0.007683 | 92.59 | 423.26 | 488.47
0.33 | 0.007922 | 93.89 | 431.21 | 499.91
0.34 | 0.008141 | 95.17 | 438.77 | 510.94
0.35 | 0.008421 | 96.27 | 446.01 | 521.71
0.36 | 0.008683 | 97.55 | 452.99 | 532.34
0.37 | 0.008938 | 98.56 | 459.52 | 542.45
0.38 | 0.009174 | 99.76 | 465.81 | 552.29
0.39 | 0.009458 | 100.9 | 471.8 | 561.79
0.4 | 0.009747 | 101.94 | 477.53 | 571.1
0.41 | 0.010061 | 103.12 | 482.99 | 580
0.42 | 0.010346 | 104.1 | 488.27 | 588.5
0.43 | 0.01069 | 105.31 | 493.2 | 597
0.44 | 0.011055 | 106.39 | 498.06 | 604.6
0.45 | 0.011348 | 107.61 | 502.64 | 612.3
0.46 | 0.01177 | 108.54 | 507.07 | 619.6
0.47 | 0.012185 | 109.77 | 511.29 | 626.5
0.48 | 0.01262 | 110.98 | 515.39 | 633.3
0.49 | 0.013001 | 112.1 | 519.36 | 639.7
0.5 | 0.013469 | 113.37 | 523.16 | 645.7
0.51 | 0.013969 | 114.3 | 526.9 | 651.7
0.52 | 0.014489 | 115.59 | 530.51 | 657.3
0.53 | 0.015093 | 116.75 | 534.01 | 662.7
0.54 | 0.015709 | 117.92 | 537.43 | 667.7
0.55 | 0.016238 | 119.23 | 540.62 | 672.5
0.56 | 0.016812 | 120.31 | 543.88 | 677
0.57 | 0.017578 | 121.6 | 547.01 | 681.4
0.58 | 0.018286 | 122.86 | 550.06 | 685.6
0.59 | 0.019033 | 124.14 | 553.05 | 689.2
0.6 | 0.019736 | 125.33 | 555.83 | 693
0.61 | 0.020523 | 126.59 | 558.62 | 696.4
0.62 | 0.021273 | 127.89 | 561.31 | 699.5
0.63 | 0.021999 | 129.13 | 563.87 | 702.5
0.64 | 0.022896 | 130.45 | 566.43 | 705.2
0.65 | 0.023717 | 131.64 | 568.8 | 707.8
0.66 | 0.024606 | 133.04 | 571.2 | 710
0.67 | 0.025451 | 134.33 | 573.2 | 712.3
0.68 | 0.02642 | 135.67 | 575.4 | 714.4
0.69 | 0.027386 | 137.05 | 577.4 | 716
0.7 | 0.028352 | 138.19 | 579.6 | 717.8
0.71 | 0.029249 | 139.63 | 581.6 | 719.2
0.72 | 0.030331 | 140.86 | 583.2 | 720.8
0.73 | 0.031407 | 142.28 | 585 | 722.2
0.74 | 0.032331 | 143.62 | 586.9 | 723.2
0.75 | 0.033536 | 144.9 | 588.6 | 724.5
0.76 | 0.034565 | 146.28 | 590.1 | 725.5
0.77 | 0.035814 | 147.55 | 591.7 | 726.5
0.78 | 0.036788 | 149.01 | 593.3 | 727.4
0.79 | 0.037983 | 150.21 | 594.6 | 728.1
0.8 | 0.039258 | 151.66 | 596.2 | 728.8
0.81 | 0.040384 | 153.07 | 597.3 | 729.7
0.82 | 0.041587 | 154.41 | 598.8 | 730.3
0.83 | 0.042866 | 155.95 | 600.1 | 731.1
0.84 | 0.044214 | 157.11 | 601.2 | 731.5
0.85 | 0.045219 | 158.67 | 602.4 | 731.9
0.86 | 0.046717 | 160.04 | 603.8 | 732.3
0.87 | 0.048342 | 161.46 | 604.7 | 733.1
0.88 | 0.049692 | 163.01 | 606 | 733.5
0.89 | 0.050886 | 164.31 | 607.2 | 733.8
0.9 | 0.05242 | 165.87 | 607.9 | 734.3
0.91 | 0.053812 | 167.38 | 609.2 | 734.9
0.92 | 0.055239 | 168.82 | 610.6 | 734.9
0.93 | 0.05665 | 170.2 | 611.4 | 735.4
0.94 | 0.05806 | 171.72 | 612.6 | 735.5
0.95 | 0.05984 | 173.24 | 613.7 | 736.3
0.96 | 0.06132 | 174.75 | 614.7 | 736.3
0.97 | 0.06295 | 176.28 | 615.8 | 736.5
0.98 | 0.06476 | 177.6 | 616.7 | 737
0.99 | 0.06624 | 179.19 | 617.9 | 737.1
1 | 0.06759 | 180.74 | 619 | 737.7