## I-V Characteristic (mA-mm)
VDS (V) | VGS = -0.300 V | VGS = 0.100 V | VGS = 0.500 V | VGS = 0.900 V
0 | -3.6066e-05 | -0.5358 | -1.1857 | -5.1043
0.01 | 0.0008788 | 7.774 | 15.697 | 12.906
0.02 | 0.0015526 | 15.366 | 32.139 | 30.635
0.03 | 0.0020637 | 22.465 | 48.521 | 48.52
0.04 | 0.0024531 | 29.054 | 64.82 | 66.16
0.05 | 0.0027633 | 34.971 | 81.25 | 83.96
0.06 | 0.0030064 | 40.451 | 97.35 | 101.4
0.07 | 0.0032311 | 45.356 | 113.48 | 118.88
0.08 | 0.0034095 | 49.641 | 129.11 | 135.98
0.09 | 0.0035862 | 53.553 | 144.9 | 153.37
0.1 | 0.0037462 | 56.96 | 160.23 | 170.36
0.11 | 0.0039017 | 60.09 | 175.42 | 187.14
0.12 | 0.0040526 | 62.8 | 190.72 | 203.82
0.13 | 0.0041912 | 65.17 | 205.31 | 220.4
0.14 | 0.0043457 | 67.35 | 219.55 | 236.75
0.15 | 0.0044879 | 69.3 | 233.9 | 252.72
0.16 | 0.004628 | 71.01 | 247.74 | 268.71
0.17 | 0.0047958 | 72.65 | 261.51 | 284.33
0.18 | 0.0049514 | 73.98 | 274.55 | 299.36
0.19 | 0.0051191 | 75.4 | 287.68 | 315.13
0.2 | 0.0052811 | 76.68 | 300.4 | 330.04
0.21 | 0.0054465 | 77.88 | 312.47 | 344.56
0.22 | 0.0056182 | 79.15 | 324.47 | 359.05
0.23 | 0.005652 | 80.27 | 336.23 | 373.46
0.24 | 0.005863 | 81.58 | 347.18 | 387.39
0.25 | 0.006066 | 82.97 | 358.01 | 400.91
0.26 | 0.006282 | 84.38 | 368.63 | 414.37
0.27 | 0.006481 | 85.72 | 378.65 | 427.64
0.28 | 0.006696 | 87.13 | 388.23 | 440.48
0.29 | 0.006914 | 88.5 | 397.54 | 452.99
0.3 | 0.00713 | 89.86 | 406.54 | 465.39
0.31 | 0.007356 | 91.22 | 415.21 | 477.34
0.32 | 0.007592 | 92.24 | 423.31 | 488.81
0.33 | 0.007815 | 93.61 | 431.27 | 500.58
0.34 | 0.008028 | 94.76 | 438.89 | 511.61
0.35 | 0.008288 | 95.95 | 446.03 | 522.25
0.36 | 0.008545 | 97.19 | 452.95 | 532.75
0.37 | 0.008813 | 98.23 | 459.51 | 542.84
0.38 | 0.009054 | 99.35 | 465.85 | 552.97
0.39 | 0.009325 | 100.44 | 471.81 | 562.33
0.4 | 0.009609 | 101.62 | 477.53 | 571.5
0.41 | 0.009913 | 102.73 | 483.02 | 580.2
0.42 | 0.010204 | 103.83 | 488.3 | 589.2
0.43 | 0.010521 | 104.94 | 493.2 | 597.4
0.44 | 0.010864 | 106.07 | 498 | 605
0.45 | 0.01118 | 107.17 | 502.51 | 613.1
0.46 | 0.01158 | 108.1 | 507.05 | 619.9
0.47 | 0.011934 | 109.38 | 511.25 | 627.1
0.48 | 0.01238 | 110.46 | 515.29 | 633.9
0.49 | 0.012759 | 111.64 | 519.29 | 640.3
0.5 | 0.01327 | 112.89 | 523.09 | 646.5
0.51 | 0.013731 | 113.85 | 526.79 | 652.1
0.52 | 0.014261 | 115.12 | 530.45 | 658.2
0.53 | 0.014777 | 116.28 | 533.89 | 663.2
0.54 | 0.015392 | 117.43 | 537.34 | 668.2
0.55 | 0.015986 | 118.74 | 540.62 | 673.1
0.56 | 0.016537 | 119.89 | 543.83 | 677.6
0.57 | 0.017244 | 121.1 | 546.92 | 681.8
0.58 | 0.017914 | 122.38 | 549.92 | 685.9
0.59 | 0.018635 | 123.62 | 552.76 | 689.6
0.6 | 0.019336 | 124.71 | 555.69 | 693.3
0.61 | 0.02008 | 126.13 | 558.41 | 696.5
0.62 | 0.020875 | 127.37 | 561.13 | 700
0.63 | 0.021564 | 128.72 | 563.74 | 703
0.64 | 0.022399 | 130.01 | 566.17 | 705.6
0.65 | 0.023261 | 131.11 | 568.6 | 708.2
0.66 | 0.024044 | 132.5 | 570.7 | 710.5
0.67 | 0.024819 | 133.83 | 573.1 | 712.6
0.68 | 0.025836 | 135.16 | 575 | 714.9
0.69 | 0.026778 | 136.4 | 577.3 | 716.6
0.7 | 0.027756 | 137.67 | 579.1 | 718.2
0.71 | 0.028617 | 138.96 | 581 | 720
0.72 | 0.029634 | 140.32 | 583.1 | 721.5
0.73 | 0.030596 | 141.7 | 584.8 | 722.6
0.74 | 0.031539 | 142.92 | 586.6 | 723.8
0.75 | 0.032651 | 144.34 | 588.2 | 725
0.76 | 0.03376 | 145.63 | 589.8 | 725.9
0.77 | 0.034895 | 147.02 | 591.4 | 726.9
0.78 | 0.035866 | 148.41 | 593 | 727.9
0.79 | 0.03712 | 149.59 | 594.2 | 728.3
0.8 | 0.038217 | 151.08 | 595.8 | 729.2
0.81 | 0.039471 | 152.44 | 597.2 | 729.9
0.82 | 0.040475 | 153.79 | 598.3 | 730.9
0.83 | 0.041772 | 155.32 | 599.8 | 731.5
0.84 | 0.043027 | 156.49 | 601 | 731.9
0.85 | 0.044132 | 158.03 | 602.2 | 732.3
0.86 | 0.045506 | 159.44 | 603.5 | 732.9
0.87 | 0.046926 | 160.92 | 604.6 | 733.3
0.88 | 0.048326 | 162.35 | 605.8 | 733.8
0.89 | 0.049651 | 163.72 | 607.1 | 734.3
0.9 | 0.050865 | 165.21 | 607.8 | 734.9
0.91 | 0.05237 | 166.69 | 609 | 735.1
0.92 | 0.053542 | 168.14 | 610.3 | 735.5
0.93 | 0.055112 | 169.54 | 611.1 | 735.7
0.94 | 0.056674 | 171.08 | 612.2 | 736.3
0.95 | 0.05824 | 172.6 | 613.5 | 736.3
0.96 | 0.05932 | 174.05 | 614.3 | 736.7
0.97 | 0.06133 | 175.65 | 615.4 | 737.1
0.98 | 0.06258 | 176.99 | 616.4 | 737.4
0.99 | 0.06422 | 178.65 | 617.4 | 737.5
1 | 0.06579 | 180.1 | 618.3 | 738.1