## I-V Characteristic (mA-mm)
VDS (V) | VGS = -0.300 V | VGS = 0.100 V | VGS = 0.500 V | VGS = 0.900 V
0 | -9.213e-05 | -0.51955 | -1.0977 | -5.195
0.01 | 0.0012504 | 7.894 | 15.789 | 12.981
0.02 | 0.0022065 | 15.905 | 32.139 | 30.749
0.03 | 0.00292 | 23.077 | 48.647 | 48.531
0.04 | 0.0034303 | 29.92 | 65.26 | 66.46
0.05 | 0.0038304 | 35.993 | 81.32 | 84.01
0.06 | 0.0041527 | 41.613 | 97.72 | 101.78
0.07 | 0.0043878 | 46.623 | 113.76 | 119.35
0.08 | 0.0046315 | 51.054 | 129.56 | 136.5
0.09 | 0.0048023 | 55.05 | 145.24 | 153.76
0.1 | 0.0049812 | 58.28 | 160.67 | 170.81
0.11 | 0.0051393 | 61.52 | 175.93 | 187.62
0.12 | 0.0052794 | 64.07 | 190.96 | 204.47
0.13 | 0.0054683 | 66.7 | 205.77 | 221.03
0.14 | 0.0055897 | 68.67 | 220.27 | 237.24
0.15 | 0.005393 | 70.68 | 234.34 | 253.4
0.16 | 0.005532 | 72.3 | 248.36 | 269.16
0.17 | 0.005737 | 73.7 | 262.1 | 285.23
0.18 | 0.005837 | 75.32 | 275.19 | 300.38
0.19 | 0.006065 | 76.28 | 288.22 | 315.64
0.2 | 0.006171 | 77.78 | 300.95 | 330.78
0.21 | 0.006385 | 78.7 | 313.1 | 345.39
0.22 | 0.006502 | 79.91 | 325.01 | 359.79
0.23 | 0.006703 | 80.87 | 336.65 | 374.15
0.24 | 0.006839 | 81.92 | 347.8 | 388.15
0.25 | 0.007031 | 83.22 | 358.58 | 401.72
0.26 | 0.007223 | 84.16 | 368.91 | 415.17
0.27 | 0.007359 | 85.63 | 379.08 | 428.5
0.28 | 0.007584 | 86.55 | 388.74 | 441.32
0.29 | 0.007717 | 87.99 | 397.89 | 453.69
0.3 | 0.007986 | 89.17 | 406.84 | 465.99
0.31 | 0.008106 | 90.31 | 415.57 | 478.35
0.32 | 0.008357 | 91.66 | 423.63 | 489.76
0.33 | 0.008509 | 92.63 | 431.53 | 501.16
0.34 | 0.008705 | 93.91 | 439.13 | 512.34
0.35 | 0.008905 | 94.96 | 446.3 | 523.03
0.36 | 0.009099 | 96.15 | 453.2 | 533.65
0.37 | 0.00937 | 97.15 | 459.69 | 543.55
0.38 | 0.009522 | 98.35 | 465.95 | 553.47
0.39 | 0.009834 | 99.45 | 471.96 | 563.07
0.4 | 0.009981 | 100.56 | 477.68 | 572.3
0.41 | 0.010296 | 101.67 | 483 | 581
0.42 | 0.010471 | 102.59 | 488.29 | 589.5
0.43 | 0.010772 | 103.83 | 493.23 | 597.8
0.44 | 0.011057 | 104.93 | 498 | 605.8
0.45 | 0.01127 | 105.97 | 502.51 | 613.4
0.46 | 0.011622 | 107.19 | 506.93 | 620.6
0.47 | 0.011884 | 108.09 | 511.2 | 627.7
0.48 | 0.012301 | 109.37 | 515.25 | 634.5
0.49 | 0.012511 | 110.4 | 519.16 | 640.9
0.5 | 0.012978 | 111.52 | 522.93 | 646.9
0.51 | 0.013276 | 112.66 | 526.7 | 652.8
0.52 | 0.013745 | 113.8 | 530.28 | 658.5
0.53 | 0.014112 | 114.93 | 533.72 | 663.8
0.54 | 0.014603 | 116.11 | 537.1 | 668.6
0.55 | 0.015103 | 117.35 | 540.36 | 673.8
0.56 | 0.015523 | 118.46 | 543.62 | 678
0.57 | 0.016137 | 119.76 | 546.66 | 682.4
0.58 | 0.01666 | 120.9 | 549.69 | 686.4
0.59 | 0.017309 | 122.1 | 552.59 | 690.2
0.6 | 0.017774 | 123.5 | 555.43 | 693.9
0.61 | 0.018514 | 124.57 | 558.21 | 697.4
0.62 | 0.019055 | 125.84 | 560.79 | 700.4
0.63 | 0.019759 | 127.17 | 563.46 | 703.2
0.64 | 0.020413 | 128.45 | 565.85 | 706
0.65 | 0.021169 | 129.77 | 568.33 | 708.9
0.66 | 0.021949 | 130.94 | 570.3 | 711.2
0.67 | 0.022603 | 132.24 | 572.7 | 713.2
0.68 | 0.023498 | 133.54 | 575 | 715.2
0.69 | 0.024243 | 134.93 | 577 | 717.2
0.7 | 0.025154 | 136.03 | 579 | 718.8
0.71 | 0.025919 | 137.39 | 581 | 720.8
0.72 | 0.026881 | 138.77 | 582.8 | 722.1
0.73 | 0.027645 | 140.03 | 584.6 | 723.4
0.74 | 0.028597 | 141.46 | 586.2 | 724.7
0.75 | 0.029481 | 142.58 | 588 | 725.9
0.76 | 0.030501 | 143.98 | 589.4 | 726.7
0.77 | 0.031538 | 145.35 | 591 | 727.9
0.78 | 0.032276 | 146.61 | 592.6 | 728.7
0.79 | 0.0334 | 148.07 | 594.2 | 729.7
0.8 | 0.034402 | 149.3 | 595.6 | 730.3
0.81 | 0.035483 | 150.81 | 597 | 731.1
0.82 | 0.036626 | 152.12 | 598.1 | 731.7
0.83 | 0.037694 | 153.52 | 599.4 | 732.3
0.84 | 0.038878 | 154.9 | 600.6 | 732.7
0.85 | 0.039888 | 156.21 | 601.9 | 733.5
0.86 | 0.040998 | 157.68 | 603.1 | 733.9
0.87 | 0.042286 | 159.13 | 604.4 | 734.5
0.88 | 0.043565 | 160.59 | 605.4 | 734.9
0.89 | 0.044399 | 161.86 | 606.6 | 735.2
0.9 | 0.045715 | 163.43 | 607.9 | 735.6
0.91 | 0.047031 | 164.95 | 609 | 736.1
0.92 | 0.048317 | 166.35 | 610 | 736.5
0.93 | 0.049519 | 167.89 | 611 | 736.7
0.94 | 0.051001 | 169.22 | 612.2 | 737.3
0.95 | 0.052277 | 170.78 | 613.4 | 737.7
0.96 | 0.053511 | 172.26 | 614.3 | 738.1
0.97 | 0.055119 | 173.75 | 615.4 | 738.3
0.98 | 0.056406 | 175.31 | 616.4 | 738.6
0.99 | 0.05767 | 176.63 | 617.4 | 738.7
1 | 0.05908 | 178.17 | 618.8 | 739.3