## I-V Characteristic (mA-mm)
VDS (V) | VGS = -0.300 V | VGS = 0.100 V | VGS = 0.500 V | VGS = 0.900 V
0 | -4.2914e-05 | -0.5745 | -1.0951 | -5.12
0.01 | 0.0010004 | 7.948 | 15.857 | 13.083
0.02 | 0.0017639 | 15.917 | 32.275 | 30.817
0.03 | 0.0023397 | 23.173 | 48.716 | 48.634
0.04 | 0.0028031 | 30.036 | 65.22 | 66.58
0.05 | 0.0031204 | 36.14 | 81.6 | 84.18
0.06 | 0.0034373 | 41.774 | 97.73 | 101.62
0.07 | 0.00365 | 46.825 | 113.64 | 119.24
0.08 | 0.0038736 | 51.337 | 129.73 | 136.77
0.09 | 0.0040795 | 55.312 | 145.29 | 153.69
0.1 | 0.0042191 | 58.57 | 160.62 | 170.68
0.11 | 0.0044266 | 61.83 | 175.99 | 187.83
0.12 | 0.0045607 | 64.43 | 191.04 | 204.26
0.13 | 0.0047322 | 67.16 | 205.85 | 221.07
0.14 | 0.0049156 | 69.07 | 220.18 | 237.21
0.15 | 0.0050455 | 71.19 | 234.5 | 253.44
0.16 | 0.0052563 | 72.81 | 248.48 | 269.29
0.17 | 0.005358 | 74.31 | 262.1 | 284.85
0.18 | 0.0055737 | 75.88 | 275.28 | 300.46
0.19 | 0.005681 | 76.96 | 288.49 | 315.73
0.2 | 0.005891 | 78.5 | 301.03 | 330.6
0.21 | 0.006095 | 79.32 | 313.34 | 345.37
0.22 | 0.006276 | 80.67 | 325.37 | 360.06
0.23 | 0.0065 | 81.58 | 336.97 | 374.2
0.24 | 0.006635 | 82.71 | 348.05 | 388.16
0.25 | 0.006909 | 84.11 | 358.89 | 401.91
0.26 | 0.007026 | 85.13 | 369.29 | 415.21
0.27 | 0.007325 | 86.57 | 379.4 | 428.62
0.28 | 0.007461 | 87.61 | 389.01 | 441.38
0.29 | 0.007752 | 88.97 | 398.36 | 453.93
0.3 | 0.007909 | 90.2 | 407.31 | 466.17
0.31 | 0.008158 | 91.56 | 415.84 | 478.15
0.32 | 0.008414 | 92.73 | 424.07 | 489.97
0.33 | 0.0086 | 93.85 | 432.13 | 501.39
0.34 | 0.008931 | 95.11 | 439.52 | 512.4
0.35 | 0.009067 | 96.29 | 446.75 | 523.11
0.36 | 0.00944 | 97.41 | 453.69 | 533.81
0.37 | 0.009581 | 98.51 | 460.32 | 543.94
0.38 | 0.009947 | 99.71 | 466.56 | 553.69
0.39 | 0.010123 | 100.82 | 472.45 | 563.19
0.4 | 0.010477 | 101.9 | 478.22 | 572.3
0.41 | 0.010765 | 103.18 | 483.67 | 581.6
0.42 | 0.011005 | 104.03 | 488.89 | 589.8
0.43 | 0.011411 | 105.23 | 493.79 | 598.1
0.44 | 0.011651 | 106.35 | 498.6 | 605.8
0.45 | 0.012115 | 107.5 | 503.21 | 613.8
0.46 | 0.012335 | 108.65 | 507.57 | 620.7
0.47 | 0.01286 | 109.73 | 511.82 | 627.7
0.48 | 0.013121 | 110.85 | 515.87 | 634.8
0.49 | 0.013631 | 112 | 519.85 | 641.1
0.5 | 0.014029 | 113.17 | 523.59 | 647.3
0.51 | 0.014502 | 114.24 | 527.3 | 653
0.52 | 0.015014 | 115.51 | 530.96 | 658.6
0.53 | 0.015473 | 116.64 | 534.41 | 663.8
0.54 | 0.016135 | 117.89 | 537.8 | 669
0.55 | 0.016578 | 119.07 | 541.05 | 673.8
0.56 | 0.017318 | 120.21 | 544.3 | 678.1
0.57 | 0.017826 | 121.45 | 547.38 | 682.7
0.58 | 0.018547 | 122.72 | 550.38 | 686.6
0.59 | 0.019192 | 123.94 | 553.41 | 690.4
0.6 | 0.019849 | 125.29 | 556.13 | 694
0.61 | 0.020676 | 126.43 | 558.96 | 697.6
0.62 | 0.0214 | 127.79 | 561.58 | 700.5
0.63 | 0.022262 | 129.05 | 564.2 | 703.6
0.64 | 0.022949 | 130.34 | 566.64 | 706.1
0.65 | 0.023868 | 131.6 | 569.13 | 708.8
0.66 | 0.024632 | 132.88 | 571.1 | 711.2
0.67 | 0.025599 | 134.16 | 573.5 | 713.5
0.68 | 0.02644 | 135.48 | 575.7 | 715.6
0.69 | 0.027387 | 136.83 | 577.7 | 717.2
0.7 | 0.02834 | 138.03 | 579.8 | 718.9
0.71 | 0.029139 | 139.48 | 581.6 | 720.5
0.72 | 0.030291 | 140.74 | 583.6 | 722
0.73 | 0.031236 | 142.1 | 585.3 | 723.4
0.74 | 0.032353 | 143.47 | 587 | 724.5
0.75 | 0.033291 | 144.63 | 588.6 | 725.5
0.76 | 0.034494 | 146.13 | 590.4 | 726.7
0.77 | 0.035664 | 147.47 | 591.8 | 727.7
0.78 | 0.03676 | 148.76 | 593.6 | 728.7
0.79 | 0.037915 | 150.15 | 594.9 | 729.2
0.8 | 0.03905 | 151.44 | 596.5 | 729.9
0.81 | 0.040366 | 152.84 | 597.6 | 730.9
0.82 | 0.04151 | 154.28 | 599 | 731.5
0.83 | 0.042798 | 155.73 | 600.5 | 732.2
0.84 | 0.044081 | 156.99 | 601.4 | 732.9
0.85 | 0.04551 | 158.45 | 602.6 | 733.1
0.86 | 0.046667 | 159.87 | 603.8 | 733.8
0.87 | 0.04809 | 161.32 | 605.2 | 734.5
0.88 | 0.049406 | 162.85 | 606.2 | 734.9
0.89 | 0.050745 | 164.13 | 607.4 | 735.1
0.9 | 0.052242 | 165.73 | 608.3 | 735.5
0.91 | 0.053742 | 167.21 | 609.5 | 736.1
0.92 | 0.055322 | 168.66 | 610.6 | 736.3
0.93 | 0.056434 | 170.21 | 611.8 | 736.7
0.94 | 0.05818 | 171.53 | 612.7 | 736.7
0.95 | 0.05972 | 173.13 | 613.8 | 737.4
0.96 | 0.06114 | 174.69 | 614.8 | 737.7
0.97 | 0.06285 | 176.15 | 616 | 738.1
0.98 | 0.06472 | 177.59 | 617 | 738.3
0.99 | 0.06603 | 179.06 | 618.1 | 738.3
1 | 0.06764 | 180.62 | 619 | 738.7