## I-V Characteristic (mA-mm)
VDS (V) | VGS = -0.300 V | VGS = 0.100 V | VGS = 0.500 V | VGS = 0.900 V
0 | -6.367e-05 | -0.52558 | -1.0999 | -5.238
0.01 | 0.0010671 | 8.012 | 15.869 | 13.097
0.02 | 0.0018833 | 16.071 | 32.229 | 30.775
0.03 | 0.0024807 | 23.385 | 48.722 | 48.622
0.04 | 0.0029835 | 30.406 | 65.42 | 66.55
0.05 | 0.0033243 | 36.567 | 81.55 | 84.27
0.06 | 0.0036422 | 42.284 | 97.79 | 101.78
0.07 | 0.0039044 | 47.472 | 113.88 | 119.17
0.08 | 0.0041021 | 52.021 | 129.82 | 136.81
0.09 | 0.0043475 | 56.128 | 145.27 | 153.84
0.1 | 0.0044811 | 59.43 | 160.87 | 170.7
0.11 | 0.0047009 | 62.87 | 176.27 | 187.78
0.12 | 0.0048764 | 65.46 | 191.24 | 204.74
0.13 | 0.0050397 | 68.23 | 206.05 | 221.06
0.14 | 0.0052563 | 70.17 | 220.65 | 237.37
0.15 | 0.0053548 | 72.24 | 234.82 | 253.68
0.16 | 0.0055971 | 74.05 | 248.77 | 269.52
0.17 | 0.005694 | 75.48 | 262.65 | 285.29
0.18 | 0.005928 | 77.2 | 275.82 | 300.72
0.19 | 0.006114 | 78.21 | 288.77 | 316.09
0.2 | 0.006331 | 79.71 | 301.55 | 330.96
0.21 | 0.006528 | 80.71 | 313.84 | 345.61
0.22 | 0.006693 | 81.94 | 325.83 | 360.43
0.23 | 0.00697 | 83.06 | 337.46 | 374.56
0.24 | 0.007098 | 84.14 | 348.68 | 388.41
0.25 | 0.007408 | 85.48 | 359.53 | 402.28
0.26 | 0.007516 | 86.48 | 369.9 | 415.7
0.27 | 0.007826 | 88.01 | 380.16 | 428.87
0.28 | 0.007976 | 88.96 | 389.9 | 441.79
0.29 | 0.008236 | 90.36 | 399.09 | 454.41
0.3 | 0.008472 | 91.68 | 408.1 | 466.61
0.31 | 0.008708 | 92.87 | 416.89 | 478.83
0.32 | 0.00899 | 94.17 | 425.07 | 490.47
0.33 | 0.009158 | 95.24 | 432.99 | 502
0.34 | 0.009506 | 96.51 | 440.61 | 512.96
0.35 | 0.009644 | 97.64 | 447.86 | 523.71
0.36 | 0.01004 | 98.84 | 454.82 | 534.57
0.37 | 0.010205 | 99.96 | 461.38 | 544.59
0.38 | 0.010572 | 101.1 | 467.67 | 554.36
0.39 | 0.010827 | 102.24 | 473.72 | 563.87
0.4 | 0.01111 | 103.38 | 479.48 | 573.2
0.41 | 0.011457 | 104.5 | 484.91 | 582.1
0.42 | 0.011728 | 105.55 | 490.22 | 590.8
0.43 | 0.012188 | 106.69 | 495.21 | 599
0.44 | 0.012367 | 107.83 | 500.06 | 607.1
0.45 | 0.012864 | 108.92 | 504.61 | 614.7
0.46 | 0.01312 | 110.16 | 509.02 | 621.8
0.47 | 0.013614 | 111.14 | 513.33 | 628.7
0.48 | 0.013953 | 112.46 | 517.45 | 635.7
0.49 | 0.014475 | 113.49 | 521.42 | 642.1
0.5 | 0.014972 | 114.72 | 525.15 | 648.3
0.51 | 0.015388 | 115.79 | 528.99 | 653.7
0.52 | 0.016051 | 116.99 | 532.64 | 659.7
0.53 | 0.016514 | 118.21 | 536.08 | 664.9
0.54 | 0.01719 | 119.43 | 539.48 | 669.9
0.55 | 0.017649 | 120.69 | 542.75 | 674.4
0.56 | 0.018416 | 121.85 | 546.04 | 679
0.57 | 0.019006 | 123.07 | 549.18 | 683.8
0.58 | 0.019721 | 124.34 | 552.16 | 687.5
0.59 | 0.020449 | 125.57 | 555.12 | 691.6
0.6 | 0.021264 | 126.99 | 558 | 695
0.61 | 0.022044 | 128.01 | 560.76 | 698.4
0.62 | 0.022716 | 129.4 | 563.4 | 701.6
0.63 | 0.023734 | 130.68 | 566.07 | 704.4
0.64 | 0.024493 | 132 | 568.53 | 706.9
0.65 | 0.025606 | 133.41 | 570.7 | 709.6
0.66 | 0.026325 | 134.61 | 573.1 | 712
0.67 | 0.027286 | 135.95 | 575.4 | 714
0.68 | 0.028237 | 137.37 | 577.4 | 716.1
0.69 | 0.029153 | 138.55 | 579.8 | 718.1
0.7 | 0.030263 | 139.87 | 581.8 | 719.6
0.71 | 0.031168 | 141.17 | 583.4 | 721.3
0.72 | 0.032385 | 142.52 | 585.4 | 722.8
0.73 | 0.03324 | 143.9 | 587.4 | 724.2
0.74 | 0.034475 | 145.27 | 588.7 | 725.4
0.75 | 0.035588 | 146.45 | 590.8 | 726.3
0.76 | 0.036745 | 147.89 | 592.4 | 727.5
0.77 | 0.037965 | 149.3 | 593.8 | 728.5
0.78 | 0.039168 | 150.61 | 595.6 | 729.3
0.79 | 0.040323 | 152.09 | 596.9 | 730
0.8 | 0.041409 | 153.28 | 598.2 | 730.7
0.81 | 0.042994 | 154.82 | 599.6 | 731.5
0.82 | 0.044127 | 156.1 | 601 | 732.2
0.83 | 0.045555 | 157.61 | 602.2 | 732.9
0.84 | 0.046687 | 158.97 | 603.5 | 733.5
0.85 | 0.048193 | 160.39 | 604.6 | 733.9
0.86 | 0.049579 | 161.86 | 605.8 | 734.5
0.87 | 0.050994 | 163.21 | 607.1 | 734.9
0.88 | 0.052472 | 164.73 | 608.5 | 735.4
0.89 | 0.053916 | 166.03 | 609.6 | 735.6
0.9 | 0.055392 | 167.58 | 610.3 | 736.1
0.91 | 0.056702 | 169.09 | 611.7 | 736.4
0.92 | 0.05864 | 170.62 | 612.6 | 736.8
0.93 | 0.0599 | 172.17 | 613.6 | 737.1
0.94 | 0.06186 | 173.51 | 614.9 | 737.7
0.95 | 0.06359 | 175.17 | 615.8 | 738.1
0.96 | 0.06485 | 176.67 | 617 | 738.3
0.97 | 0.06656 | 178.18 | 617.8 | 738.6
0.98 | 0.0684 | 179.74 | 619.1 | 738.9
0.99 | 0.0701 | 181.15 | 619.8 | 739.1
1 | 0.0717 | 182.73 | 621.1 | 739.7