## I-V Characteristic (mA-mm)
VDS (V) | VGS = -0.300 V | VGS = 0.100 V | VGS = 0.500 V | VGS = 0.900 V
0 | -2.8527e-05 | -0.5193 | -1.1832 | -5.291
0.01 | 0.0008224 | 7.745 | 15.709 | 12.945
0.02 | 0.0014439 | 15.302 | 32.316 | 30.727
0.03 | 0.0019112 | 22.375 | 48.774 | 48.591
0.04 | 0.0022766 | 28.933 | 65.32 | 66.54
0.05 | 0.0025657 | 34.852 | 81.64 | 84.18
0.06 | 0.0027971 | 40.257 | 97.65 | 101.94
0.07 | 0.0030034 | 45.119 | 114.05 | 119.48
0.08 | 0.0031656 | 49.429 | 129.83 | 136.76
0.09 | 0.0033236 | 53.238 | 145.41 | 154.04
0.1 | 0.0034704 | 56.655 | 160.87 | 171.07
0.11 | 0.0036027 | 59.54 | 176.31 | 188.03
0.12 | 0.0037522 | 62.23 | 191.58 | 204.99
0.13 | 0.003879 | 64.63 | 206.09 | 221.51
0.14 | 0.0040095 | 66.78 | 220.52 | 237.75
0.15 | 0.0041528 | 68.71 | 234.98 | 253.99
0.16 | 0.0042912 | 70.37 | 248.67 | 269.84
0.17 | 0.0044397 | 71.98 | 262.46 | 285.9
0.18 | 0.0045695 | 73.37 | 275.67 | 301.04
0.19 | 0.0047284 | 74.72 | 288.74 | 316.47
0.2 | 0.0048715 | 76 | 301.42 | 331.64
0.21 | 0.0050151 | 77.2 | 313.76 | 346.23
0.22 | 0.0051907 | 78.33 | 325.77 | 360.88
0.23 | 0.0053642 | 79.61 | 337.32 | 375.22
0.24 | 0.0055266 | 80.87 | 348.47 | 389.27
0.25 | 0.0056889 | 82.14 | 359.35 | 402.87
0.26 | 0.005733 | 83.55 | 369.82 | 416.51
0.27 | 0.005919 | 84.84 | 379.85 | 429.83
0.28 | 0.006126 | 86.29 | 389.56 | 442.66
0.29 | 0.006323 | 87.65 | 398.88 | 455.25
0.3 | 0.006519 | 88.91 | 407.71 | 467.61
0.31 | 0.006724 | 90.34 | 416.42 | 480
0.32 | 0.006908 | 91.37 | 424.55 | 491.46
0.33 | 0.007149 | 92.68 | 432.57 | 502.99
0.34 | 0.00736 | 93.84 | 440.01 | 514.19
0.35 | 0.007598 | 94.98 | 447.21 | 524.88
0.36 | 0.00783 | 96.06 | 454.23 | 535.56
0.37 | 0.008062 | 97.27 | 460.79 | 545.7
0.38 | 0.008291 | 98.36 | 467 | 555.64
0.39 | 0.008538 | 99.48 | 472.96 | 565.18
0.4 | 0.008807 | 100.54 | 478.68 | 574.3
0.41 | 0.009067 | 101.59 | 484.15 | 583.2
0.42 | 0.00935 | 102.74 | 489.37 | 592
0.43 | 0.009609 | 103.83 | 494.32 | 600.5
0.44 | 0.009941 | 104.98 | 499.16 | 608.3
0.45 | 0.010291 | 106.1 | 503.64 | 615.9
0.46 | 0.010646 | 107.05 | 508.1 | 623.2
0.47 | 0.010964 | 108.3 | 512.27 | 630.3
0.48 | 0.011356 | 109.38 | 516.39 | 636.9
0.49 | 0.011743 | 110.5 | 520.39 | 643.3
0.5 | 0.012174 | 111.76 | 524.1 | 649.5
0.51 | 0.012638 | 112.8 | 527.85 | 655.3
0.52 | 0.013113 | 113.94 | 531.41 | 661.1
0.53 | 0.013616 | 115.18 | 534.94 | 666.5
0.54 | 0.01409 | 116.27 | 538.31 | 671.4
0.55 | 0.01472 | 117.53 | 541.56 | 676
0.56 | 0.015251 | 118.71 | 544.76 | 680.8
0.57 | 0.015907 | 119.96 | 547.89 | 685.2
0.58 | 0.016443 | 121.1 | 550.88 | 689.1
0.59 | 0.017033 | 122.5 | 553.73 | 692.8
0.6 | 0.017723 | 123.53 | 556.6 | 696.5
0.61 | 0.018368 | 124.88 | 559.39 | 700
0.62 | 0.019096 | 126.11 | 562.02 | 702.8
0.63 | 0.019797 | 127.41 | 564.68 | 706
0.64 | 0.020591 | 128.73 | 567.04 | 708.8
0.65 | 0.021268 | 129.89 | 569.51 | 711.2
0.66 | 0.022106 | 131.28 | 571.6 | 713.7
0.67 | 0.022842 | 132.5 | 573.9 | 715.7
0.68 | 0.02369 | 133.85 | 576 | 717.6
0.69 | 0.024534 | 135.06 | 578.2 | 719.6
0.7 | 0.025414 | 136.37 | 580.2 | 721.2
0.71 | 0.02633 | 137.68 | 581.8 | 722.6
0.72 | 0.027092 | 139.08 | 583.8 | 724.1
0.73 | 0.028112 | 140.39 | 585.5 | 725.3
0.74 | 0.029048 | 141.54 | 587.6 | 726.7
0.75 | 0.030045 | 142.92 | 589.2 | 727.7
0.76 | 0.03096 | 144.35 | 590.8 | 728.7
0.77 | 0.032013 | 145.59 | 592.4 | 729.5
0.78 | 0.033025 | 147.07 | 593.8 | 730.4
0.79 | 0.034049 | 148.23 | 595.2 | 731.3
0.8 | 0.035147 | 149.62 | 596.8 | 731.9
0.81 | 0.036158 | 151.02 | 597.8 | 732.9
0.82 | 0.037348 | 152.36 | 599.2 | 733.4
0.83 | 0.038298 | 153.8 | 600.6 | 734.1
0.84 | 0.039567 | 155.19 | 601.9 | 734.3
0.85 | 0.040692 | 156.55 | 603.1 | 735.1
0.86 | 0.041801 | 158.09 | 604.2 | 735.5
0.87 | 0.043077 | 159.44 | 605.4 | 735.6
0.88 | 0.044357 | 160.76 | 606.7 | 736.3
0.89 | 0.045648 | 162.3 | 607.4 | 736.7
0.9 | 0.046875 | 163.79 | 608.6 | 737.3
0.91 | 0.048074 | 165.21 | 609.8 | 737.7
0.92 | 0.049437 | 166.74 | 610.9 | 737.9
0.93 | 0.050768 | 168.05 | 611.9 | 738.1
0.94 | 0.052009 | 169.6 | 613.1 | 738.3
0.95 | 0.053642 | 171.16 | 613.9 | 738.7
0.96 | 0.05497 | 172.58 | 615 | 738.8
0.97 | 0.056491 | 174.15 | 616.3 | 739.5
0.98 | 0.05775 | 175.51 | 617.2 | 739.7
0.99 | 0.05888 | 177.09 | 618.2 | 739.9
1 | 0.06056 | 178.57 | 619.1 | 739.9