## I-V Characteristic (mA-mm)
VDS (V) | VGS = -0.300 V | VGS = 0.100 V | VGS = 0.500 V | VGS = 0.900 V
0 | -3.1592e-05 | -0.6003 | -0.9634 | -5.109
0.01 | 0.0008615 | 7.746 | 15.743 | 12.887
0.02 | 0.0015174 | 15.384 | 32.255 | 30.754
0.03 | 0.0020158 | 22.496 | 48.769 | 48.531
0.04 | 0.0023996 | 29.148 | 65.33 | 66.45
0.05 | 0.0026958 | 35.168 | 81.62 | 84.05
0.06 | 0.0029505 | 40.544 | 97.59 | 101.72
0.07 | 0.0031494 | 45.483 | 114.07 | 119.5
0.08 | 0.0033307 | 49.818 | 129.73 | 136.48
0.09 | 0.0034977 | 53.707 | 145.2 | 153.84
0.1 | 0.00365 | 57.1 | 160.75 | 170.85
0.11 | 0.0037995 | 60.15 | 176.09 | 187.7
0.12 | 0.0039443 | 62.97 | 191.28 | 204.82
0.13 | 0.0040816 | 65.36 | 205.83 | 221.21
0.14 | 0.004241 | 67.54 | 220.35 | 237.34
0.15 | 0.0043846 | 69.46 | 234.72 | 253.67
0.16 | 0.0045346 | 71.24 | 248.64 | 269.49
0.17 | 0.0046675 | 72.77 | 262.29 | 285.47
0.18 | 0.004829 | 74.22 | 275.64 | 300.6
0.19 | 0.0049777 | 75.58 | 288.66 | 316.09
0.2 | 0.0051273 | 76.92 | 301.31 | 331.11
0.21 | 0.0052946 | 78.1 | 313.82 | 345.9
0.22 | 0.0054568 | 79.29 | 325.68 | 360.35
0.23 | 0.005645 | 80.59 | 337.23 | 374.81
0.24 | 0.005679 | 81.83 | 348.48 | 388.73
0.25 | 0.005885 | 83.19 | 359.25 | 402.43
0.26 | 0.006069 | 84.68 | 369.81 | 416.08
0.27 | 0.006274 | 85.91 | 379.81 | 429.28
0.28 | 0.006478 | 87.37 | 389.55 | 442.04
0.29 | 0.006694 | 88.77 | 398.96 | 454.62
0.3 | 0.006896 | 90.06 | 407.81 | 466.89
0.31 | 0.007097 | 91.42 | 416.5 | 479.23
0.32 | 0.007337 | 92.56 | 424.73 | 490.7
0.33 | 0.007585 | 93.86 | 432.73 | 502.23
0.34 | 0.007835 | 95.09 | 440.2 | 513.45
0.35 | 0.008033 | 96.25 | 447.45 | 524.18
0.36 | 0.00829 | 97.27 | 454.44 | 534.76
0.37 | 0.008522 | 98.47 | 461.08 | 544.89
0.38 | 0.008767 | 99.68 | 467.29 | 554.8
0.39 | 0.009059 | 100.74 | 473.24 | 564.33
0.4 | 0.00934 | 101.9 | 479.07 | 573.7
0.41 | 0.009638 | 102.9 | 484.59 | 582.2
0.42 | 0.0099 | 104.02 | 489.78 | 591
0.43 | 0.010225 | 105.18 | 494.72 | 599.4
0.44 | 0.010546 | 106.17 | 499.57 | 607.4
0.45 | 0.010925 | 107.41 | 504.11 | 614.9
0.46 | 0.01128 | 108.54 | 508.59 | 622.2
0.47 | 0.011646 | 109.7 | 512.77 | 629.3
0.48 | 0.012043 | 110.82 | 516.88 | 636
0.49 | 0.012431 | 111.94 | 520.87 | 642.1
0.5 | 0.012929 | 113.08 | 524.67 | 648.5
0.51 | 0.013394 | 114.27 | 528.36 | 654.1
0.52 | 0.013896 | 115.41 | 531.96 | 659.9
0.53 | 0.014412 | 116.63 | 535.49 | 665
0.54 | 0.015007 | 117.87 | 538.79 | 670.1
0.55 | 0.015596 | 118.84 | 542.11 | 675
0.56 | 0.016173 | 120.19 | 545.32 | 679.2
0.57 | 0.016772 | 121.42 | 548.49 | 683.8
0.58 | 0.017471 | 122.68 | 551.49 | 687.8
0.59 | 0.018141 | 123.98 | 554.37 | 691.6
0.6 | 0.018761 | 125.07 | 557.23 | 695.2
0.61 | 0.019521 | 126.49 | 560.01 | 698.6
0.62 | 0.02026 | 127.73 | 562.66 | 701.6
0.63 | 0.021042 | 128.93 | 565.25 | 704.4
0.64 | 0.021752 | 130.27 | 567.7 | 706.9
0.65 | 0.022516 | 131.52 | 569.9 | 709.6
0.66 | 0.023388 | 132.9 | 572.3 | 712
0.67 | 0.024333 | 134.15 | 574.6 | 714.4
0.68 | 0.025128 | 135.47 | 576.6 | 716
0.69 | 0.026104 | 136.69 | 578.6 | 718
0.7 | 0.026962 | 138.07 | 580.8 | 719.6
0.71 | 0.027836 | 139.35 | 582.6 | 721
0.72 | 0.028912 | 140.68 | 584.8 | 722.4
0.73 | 0.029835 | 142.04 | 586.4 | 723.8
0.74 | 0.030872 | 143.3 | 588.2 | 725.1
0.75 | 0.031867 | 144.66 | 589.5 | 725.9
0.76 | 0.032917 | 145.99 | 591.4 | 727.1
0.77 | 0.033915 | 147.35 | 592.8 | 728.1
0.78 | 0.034918 | 148.71 | 594.2 | 728.9
0.79 | 0.036023 | 149.94 | 595.8 | 729.7
0.8 | 0.037241 | 151.4 | 597 | 730.3
0.81 | 0.038471 | 152.76 | 598.4 | 731.1
0.82 | 0.03954 | 154.16 | 599.8 | 731.5
0.83 | 0.040822 | 155.52 | 601 | 732.2
0.84 | 0.041915 | 156.95 | 602.3 | 732.4
0.85 | 0.043458 | 158.39 | 603.6 | 733.5
0.86 | 0.044379 | 159.69 | 604.8 | 733.8
0.87 | 0.045658 | 161.18 | 606 | 734.3
0.88 | 0.047047 | 162.47 | 607.1 | 734.7
0.89 | 0.048377 | 163.98 | 608.2 | 735.1
0.9 | 0.049656 | 165.45 | 609.5 | 735.4
0.91 | 0.051227 | 166.93 | 610.4 | 735.6
0.92 | 0.052651 | 168.48 | 611.5 | 736.3
0.93 | 0.05398 | 169.76 | 612.7 | 736.4
0.94 | 0.055314 | 171.31 | 613.5 | 736.7
0.95 | 0.05685 | 172.84 | 614.7 | 737.1
0.96 | 0.05802 | 174.31 | 615.6 | 737.5
0.97 | 0.05966 | 175.81 | 616.6 | 737.7
0.98 | 0.06144 | 177.24 | 617.5 | 738.1
0.99 | 0.06271 | 178.68 | 618.6 | 738.3
1 | 0.06447 | 180.24 | 619.8 | 738.3