## I-V Characteristic (mA-mm)
VDS (V) | VGS = -0.300 V | VGS = 0.100 V | VGS = 0.500 V | VGS = 0.900 V
0 | -4.4282e-05 | -0.5944 | -1.0192 | -5.046
0.01 | 0.0009209 | 7.768 | 15.676 | 12.957
0.02 | 0.0016324 | 15.504 | 32.208 | 30.909
0.03 | 0.0021673 | 22.694 | 48.842 | 48.585
0.04 | 0.0025864 | 29.364 | 65.34 | 66.58
0.05 | 0.0029063 | 35.452 | 81.64 | 84.14
0.06 | 0.0031814 | 40.912 | 98.02 | 102.22
0.07 | 0.0034059 | 45.884 | 113.97 | 119.55
0.08 | 0.0036126 | 50.279 | 129.73 | 136.72
0.09 | 0.0037793 | 54.245 | 145.54 | 154.08
0.1 | 0.00395 | 57.64 | 161.07 | 171.04
0.11 | 0.0041102 | 60.84 | 176.35 | 188.1
0.12 | 0.0042559 | 63.63 | 191.48 | 204.79
0.13 | 0.0044277 | 66.08 | 206.27 | 221.39
0.14 | 0.0045774 | 68.23 | 220.59 | 237.57
0.15 | 0.004743 | 70.26 | 235.17 | 254.04
0.16 | 0.0049171 | 72.01 | 249.1 | 269.94
0.17 | 0.0050795 | 73.72 | 262.54 | 285.6
0.18 | 0.0052442 | 75.16 | 275.88 | 301
0.19 | 0.0054061 | 76.51 | 288.99 | 316.39
0.2 | 0.0055767 | 77.87 | 301.83 | 331.74
0.21 | 0.005729 | 79.01 | 313.92 | 346.18
0.22 | 0.005916 | 80.41 | 325.99 | 360.61
0.23 | 0.006095 | 81.64 | 337.7 | 375.13
0.24 | 0.006308 | 82.91 | 348.86 | 388.91
0.25 | 0.006501 | 84.38 | 359.68 | 402.79
0.26 | 0.006726 | 85.71 | 370.26 | 416.12
0.27 | 0.006931 | 87.13 | 380.27 | 429.45
0.28 | 0.007143 | 88.61 | 389.94 | 442.23
0.29 | 0.007371 | 90.02 | 399.45 | 454.96
0.3 | 0.007578 | 91.28 | 408.34 | 467.26
0.31 | 0.007824 | 92.68 | 416.94 | 479.33
0.32 | 0.008048 | 93.92 | 425.15 | 490.92
0.33 | 0.008319 | 95.11 | 433.19 | 502.53
0.34 | 0.008537 | 96.33 | 440.83 | 513.83
0.35 | 0.00881 | 97.45 | 447.97 | 524.44
0.36 | 0.009051 | 98.63 | 454.92 | 534.93
0.37 | 0.009346 | 99.87 | 461.56 | 545.16
0.38 | 0.009618 | 100.92 | 467.86 | 554.97
0.39 | 0.00989 | 102.16 | 473.81 | 564.67
0.4 | 0.010204 | 103.12 | 479.6 | 573.7
0.41 | 0.010475 | 104.4 | 485.11 | 582.8
0.42 | 0.010844 | 105.43 | 490.38 | 591
0.43 | 0.011172 | 106.57 | 495.31 | 599.5
0.44 | 0.011567 | 107.69 | 500.15 | 607.4
0.45 | 0.011903 | 108.77 | 504.75 | 615
0.46 | 0.012309 | 109.97 | 509.15 | 622.6
0.47 | 0.012714 | 111.12 | 513.44 | 629.3
0.48 | 0.013163 | 112.28 | 517.52 | 636.1
0.49 | 0.01363 | 113.29 | 521.55 | 642.5
0.5 | 0.014119 | 114.56 | 525.34 | 648.7
0.51 | 0.014605 | 115.71 | 529.03 | 654.5
0.52 | 0.015139 | 116.91 | 532.69 | 660.2
0.53 | 0.015833 | 118.23 | 536.2 | 665.4
0.54 | 0.016394 | 119.23 | 539.61 | 670.6
0.55 | 0.017079 | 120.49 | 542.88 | 675.4
0.56 | 0.017709 | 121.79 | 546.1 | 680
0.57 | 0.018389 | 123.06 | 549.22 | 684.2
0.58 | 0.019122 | 124.26 | 552.26 | 688.4
0.59 | 0.019855 | 125.49 | 555.17 | 692
0.6 | 0.020639 | 126.81 | 558.02 | 695.8
0.61 | 0.021459 | 128.09 | 560.8 | 699
0.62 | 0.022315 | 129.31 | 563.44 | 702.1
0.63 | 0.023051 | 130.49 | 566.01 | 705.3
0.64 | 0.023958 | 131.94 | 568.54 | 708
0.65 | 0.024887 | 133.2 | 570.7 | 710.5
0.66 | 0.02585 | 134.53 | 573.2 | 712.8
0.67 | 0.026722 | 135.89 | 575.2 | 714.8
0.68 | 0.027669 | 137.03 | 577.6 | 717
0.69 | 0.028656 | 138.41 | 579.6 | 718.8
0.7 | 0.029561 | 139.74 | 581.6 | 720.5
0.71 | 0.030709 | 141.09 | 583.4 | 722
0.72 | 0.03184 | 142.42 | 585.4 | 723.4
0.73 | 0.032934 | 143.67 | 587.4 | 724.7
0.74 | 0.033792 | 145.11 | 588.8 | 725.9
0.75 | 0.035088 | 146.39 | 590.8 | 727.1
0.76 | 0.036156 | 147.73 | 592.4 | 728.3
0.77 | 0.037435 | 149.05 | 594 | 729
0.78 | 0.038512 | 150.42 | 595.2 | 729.9
0.79 | 0.039745 | 151.8 | 596.8 | 730.7
0.8 | 0.040959 | 153.12 | 598.2 | 731.5
0.81 | 0.042192 | 154.57 | 599.6 | 732.2
0.82 | 0.043551 | 155.77 | 601 | 732.9
0.83 | 0.044914 | 157.23 | 602.1 | 733.5
0.84 | 0.046434 | 158.74 | 603.4 | 734.1
0.85 | 0.047514 | 160.03 | 604.4 | 734.9
0.86 | 0.048913 | 161.62 | 605.8 | 735.1
0.87 | 0.050505 | 162.95 | 607.1 | 735.3
0.88 | 0.051604 | 164.43 | 607.9 | 736.1
0.89 | 0.053158 | 165.87 | 609.2 | 736.3
0.9 | 0.054689 | 167.3 | 610.5 | 736.7
0.91 | 0.056508 | 168.82 | 611.5 | 737.3
0.92 | 0.05794 | 170.25 | 612.2 | 737.5
0.93 | 0.0596 | 171.74 | 613.5 | 737.9
0.94 | 0.06128 | 173.25 | 614.7 | 738.1
0.95 | 0.06251 | 174.79 | 615.7 | 738.6
0.96 | 0.06413 | 176.13 | 616.6 | 738.7
0.97 | 0.06583 | 177.68 | 617.4 | 739.3
0.98 | 0.06738 | 179.26 | 618.6 | 739.5
0.99 | 0.06892 | 180.72 | 619.8 | 739.7
1 | 0.07063 | 182.34 | 620.7 | 739.9